## Sheet1
Ni | Cr | Co | Fe | Al | Ti | Nb | Mo | W | 拉伸温度 | 固溶处理温度 | 固溶处理时间 | 稳定时效温度 | 稳定时效时间 | 时效温度 | 时效时间 | UTS | TYS | EL | RA
67.643 | 16.451 | 7.518 | 0.104 | 2.064 | 2.756 | 2.236 | 3.852 | 1.074 | 20 | 1080 | 8 | 0 | 0 | 700 | 16 | 1115 | 705 | 29 | 27.15
73.82 | 16.84 | 7.651 | 0.118 | 1.918 | 3.07 | 1.962 | 3.358 | 1.077 | 500 | 1080 | 8 | 0 | 0 | 700 | 16 | 1067.5 | 670 | 31 | 23.95
73.593 | 17.04 | 8.222 | 0.109 | 1.466 | 3.095 | 1.835 | 2.383 | 1.096 | 600 | 1080 | 8 | 0 | 0 | 700 | 16 | 1020 | 635 | 33 | 24.45
73.88 | 14.767 | 9.211 | 0.032 | 1.66 | 3.427 | 1.798 | 2.965 | 1.216 | 650 | 1080 | 8 | 0 | 0 | 700 | 16 | 920 | 625 | 23 | 21.91
73.69 | 14.58 | 9.296 | 0.638 | 1.588 | 3.554 | 1.796 | 2.957 | 1.329 | 700 | 1080 | 8 | 0 | 0 | 700 | 16 | 840 | 615 | 19 | 22.34
73.687 | 14.699 | 9.235 | 0.708 | 1.524 | 3.536 | 1.809 | 3.231 | 1.337 | 750 | 1080 | 8 | 0 | 0 | 700 | 16 | 740 | 560 | 19 | 22.68
73.687 | 14.939 | 9.242 | 0.735 | 1.428 | 3.54 | 1.809 | 3.316 | 1.337 | 800 | 1080 | 8 | 0 | 0 | 700 | 16 | 605 | 510 | 20 | 22.48
73.203 | 18.413 | 7.672 | 0.953 | 1.101 | 2.997 | 1.768 | 3.425 | 1.297 | 850 | 1080 | 8 | 0 | 0 | 700 | 16 | 440 | 360 | 38 | 27.54
67.643 | 16.451 | 7.51 | 0.104 | 2.064 | 2.756 | 2.281 | 3.928 | 1.074 | 20 | 1080 | 8 | 0 | 0 | 700 | 16 | 1125 | 700 | 29 | 27.15
73.438 | 17.226 | 7.992 | 0.14 | 1.343 | 3.068 | 1.768 | 2.368 | 1.096 | 500 | 1080 | 8 | 0 | 0 | 700 | 16 | 960 | 610 | 36 | 26.17
73.378 | 17.228 | 8.218 | 0.113 | 1.328 | 3.088 | 1.768 | 2.298 | 1.096 | 600 | 1080 | 8 | 0 | 0 | 700 | 16 | 950 | 610 | 32 | 26.33
73.599 | 16.892 | 8.207 | 0.104 | 1.473 | 3.082 | 1.778 | 2.634 | 1.096 | 650 | 1080 | 8 | 0 | 0 | 700 | 16 | 930 | 630 | 29 | 24.24
73.555 | 14.999 | 9.055 | 0.638 | 1.523 | 3.201 | 1.811 | 3.062 | 1.239 | 700 | 1080 | 8 | 0 | 0 | 700 | 16 | 840 | 590 | 24 | 22.77
73.687 | 14.584 | 9.501 | 0.584 | 1.578 | 3.558 | 1.827 | 3.382 | 1.413 | 750 | 1080 | 8 | 0 | 0 | 700 | 16 | 715 | 540 | 14 | 22.46
73.223 | 16.293 | 8.644 | 0.656 | 1.424 | 3.149 | 1.813 | 3.368 | 1.274 | 800 | 1080 | 8 | 0 | 0 | 700 | 16 | 605 | 550 | 25 | 23.07
73.508 | 15.244 | 8.223 | 1.465 | 1.329 | 3.12 | 1.798 | 3.727 | 1.343 | 850 | 1080 | 8 | 0 | 0 | 700 | 16 | 440 | 415 | 24 | 23.38
74.97 | 14.614 | 8.41 | 0.03 | 2.065 | 2.848 | 1.94 | 3.777 | 1.213 | 20 | 1080 | 8 | 0 | 0 | 700 | 16 | 1050 | 660 | 24 | 28.63
73.439 | 17.749 | 7.815 | 0.478 | 1.331 | 3.078 | 1.781 | 2.551 | 1.103 | 500 | 1080 | 8 | 0 | 0 | 700 | 16 | 900 | 590 | 40 | 26.59
73.455 | 17.302 | 8.058 | 0.147 | 1.438 | 3.073 | 1.781 | 2.382 | 1.096 | 600 | 1080 | 8 | 0 | 0 | 700 | 16 | 990 | 620 | 35 | 25.98
73.399 | 16.846 | 8.367 | 0.141 | 1.374 | 3.077 | 1.791 | 2.826 | 1.09 | 650 | 1080 | 8 | 0 | 0 | 700 | 16 | 910 | 600 | 28 | 24.47
73.691 | 14.759 | 9.171 | 0.638 | 1.516 | 3.431 | 1.798 | 3.194 | 1.233 | 700 | 1080 | 8 | 0 | 0 | 700 | 16 | 810 | 580 | 22 | 23.88
73.687 | 14.744 | 9.325 | 0.735 | 1.413 | 3.546 | 1.827 | 3.228 | 1.377 | 750 | 1080 | 8 | 0 | 0 | 700 | 16 | 680 | 510 | 18 | 22.97
73.164 | 16.625 | 7.954 | 1.973 | 1.215 | 3.096 | 1.788 | 3.381 | 1.37 | 800 | 1080 | 8 | 0 | 0 | 700 | 16 | 560 | 450 | 26 | 23.49
73.203 | 18.117 | 7.598 | 0.953 | 1.076 | 2.953 | 1.768 | 3.452 | 1.319 | 850 | 1080 | 8 | 0 | 0 | 700 | 16 | 362.5 | 310 | 41.5 | 24.8
73.203 | 17.782 | 7.698 | 2.87 | 1.19 | 2.749 | 2.321 | 3.384 | 1.378 | 900 | 1080 | 8 | 0 | 0 | 700 | 16 | 165 | 170 | 57 | 23.76
66.95 | 14.623 | 10.105 | 0.035 | 2.129 | 3.055 | 2.235 | 4.155 | 1.232 | 20 | 1080 | 8 | 0 | 0 | 750 | 16 | 1125 | 765 | 23 | 26.62
73.555 | 17.121 | 8.223 | 0.104 | 1.489 | 3.081 | 1.676 | 2.669 | 1.091 | 600 | 1080 | 8 | 0 | 0 | 750 | 16 | 980 | 635 | 29 | 25.2
73.203 | 16.737 | 8.733 | 0.71 | 1.435 | 3.139 | 1.685 | 2.794 | 1.267 | 700 | 1080 | 8 | 0 | 0 | 750 | 16 | 850 | 615 | 26 | 23.3
73.685 | 14.67 | 9.762 | 0.638 | 1.647 | 3.579 | 1.694 | 3.088 | 1.409 | 750 | 1080 | 8 | 0 | 0 | 750 | 16 | 800 | 625 | 16 | 22.06
73.896 | 15.251 | 9.472 | 0.552 | 1.631 | 3.572 | 1.685 | 3.303 | 1.333 | 800 | 1080 | 8 | 0 | 0 | 750 | 16 | 675 | 645 | 20 | 22.32
57.745 | 18.919 | 12.178 | 0.271 | 2.218 | 2.858 | 0.972 | 4.972 | 0.469 | 20 | 1180 | 2 | 1050 | 4 | 800 | 16 | 1181 | 708 | 26 | 27.08
57.491 | 18.417 | 12.254 | 0.343 | 1.614 | 3.048 | 0.963 | 4.577 | 0.459 | 600 | 1180 | 2 | 1050 | 4 | 800 | 16 | 1071 | 645 | 25 | 20.62
57.4 | 17.883 | 12.21 | 1.117 | 1.615 | 3.249 | 1.014 | 4.624 | 0.424 | 650 | 1180 | 2 | 1050 | 4 | 800 | 16 | 1037 | 645 | 22 | 18.1
57.526 | 17.784 | 12.614 | 1.355 | 1.598 | 3.349 | 1.03 | 4.562 | 0.399 | 700 | 1180 | 2 | 1050 | 4 | 800 | 16 | 995 | 645 | 18 | 18.05
57.693 | 17.754 | 12.642 | 1.499 | 1.615 | 3.34 | 1.079 | 4.611 | 0.405 | 750 | 1180 | 2 | 1050 | 4 | 800 | 16 | 911 | 645 | 16 | 17.08
58.732 | 17.495 | 12.732 | 1.468 | 1.651 | 3.362 | 1.073 | 4.526 | 0.396 | 800 | 1180 | 2 | 1050 | 4 | 800 | 16 | 743 | 624 | 13 | 16.86
57.261 | 18.074 | 12.186 | 1.324 | 1.39 | 3.351 | 0.997 | 4.614 | 0.421 | 850 | 1180 | 2 | 1050 | 4 | 800 | 16 | 611 | 562 | 19 | 16.95
58.982 | 22.003 | 10.203 | 2.687 | 1.506 | 2.808 | 1.524 | 4.595 | 0.488 | 20 | 1200 | 2 | 1050 | 4 | 850 | 8 | 1128 | 578.2857 | 10 | 26.39
58.925 | 21.941 | 10.726 | 2.737 | 1.531 | 2.91 | 1.486 | 4.487 | 0.487 | 700 | 1200 | 2 | 1050 | 4 | 850 | 8 | 1035 | 594.5714 | 11 | 22.31
58.827 | 22.552 | 10.057 | 2.751 | 1.507 | 2.864 | 1.501 | 4.35 | 0.496 | 800 | 1200 | 2 | 1050 | 4 | 850 | 8 | 879 | 610.8571 | 12 | 22.94
57.161 | 22.731 | 10.537 | 2.65 | 1.517 | 2.866 | 1.359 | 4.971 | 0.943 | 900 | 1200 | 2 | 1050 | 4 | 850 | 8 | 638 | 627.1429 | 20 | 20.88
57.194 | 22.717 | 10.67 | 1.302 | 1.515 | 2.849 | 1.36 | 5.097 | 0.947 | 950 | 1200 | 2 | 1050 | 4 | 850 | 8 | 542 | 643.4286 | 23 | 30.6
58.702 | 21.976 | 12.354 | 2.68 | 2.148 | 2.836 | 1.608 | 5.115 | 0.5 | 20 | 1200 | 2 | 1050 | 4 | 850 | 8 | 1133 | 659.7143 | 11 | 25.31
58.733 | 21.913 | 11.684 | 2.572 | 2.161 | 2.937 | 1.454 | 4.851 | 0.478 | 700 | 1200 | 2 | 1050 | 4 | 850 | 8 | 1069 | 676 | 12 | 22.42
57.438 | 21.992 | 10.86 | 2.484 | 2.154 | 2.88 | 1.376 | 4.623 | 0.485 | 800 | 1200 | 2 | 1050 | 4 | 850 | 8 | 947 | 692.2857 | 19 | 20.04
57.328 | 22.734 | 10.694 | 1.42 | 2.099 | 2.997 | 1.324 | 4.884 | 1.081 | 900 | 1200 | 2 | 1050 | 4 | 850 | 8 | 693 | 708.5714 | 23 | 20.54
58.852 | 22.009 | 12.366 | 2.551 | 2.143 | 2.984 | 1.569 | 4.985 | 0.561 | 20 | 1200 | 2 | 1050 | 4 | 850 | 8 | 1079 | 724.8571 | 10 | 25.34
58.81 | 21.897 | 12.838 | 2.627 | 2.165 | 3.182 | 1.45 | 4.776 | 0.6 | 700 | 1200 | 2 | 1050 | 4 | 850 | 8 | 1030 | 741.1429 | 10 | 22.14
58.756 | 21.965 | 10.548 | 2.617 | 2.187 | 3.129 | 1.455 | 4.758 | 0.549 | 800 | 1200 | 2 | 1050 | 4 | 850 | 8 | 962 | 757.4286 | 13 | 20.11
57.394 | 22.678 | 11.04 | 2.533 | 2.214 | 3.147 | 1.323 | 4.887 | 1.402 | 900 | 1200 | 2 | 1050 | 4 | 850 | 8 | 663 | 773.7143 | 20 | 20.58
63.093 | 16.763 | 8.32 | 0.104 | 2.079 | 2.678 | 2.328 | 3.989 | 1.147 | 20 | 1080 | 8 | 0 | 0 | 700 | 16 | 1196 | 790 | 35 | 27.78
54.91 | 18.994 | 7.37 | 0.111 | 2.11 | 1.831 | 0.486 | 4.576 | 1.738 | 20 | 1080 | 0.5 | 0 | 0 | 750 | 4 | 1178 | 746 | 28 | 28.12
67.588 | 14.702 | 8.881 | 0.03 | 2.015 | 2.848 | 2.208 | 4.076 | 1.201 | 20 | 1080 | 8 | 0 | 0 | 700 | 16 | 1117 | 655 | 24 | 28.55
74.107 | 14.428 | 9.202 | 0.032 | 2.051 | 3.587 | 1.813 | 3.533 | 1.358 | 600 | 1080 | 8 | 0 | 0 | 700 | 16 | 965 | 661 | 17 | 21.98
73.69 | 14.177 | 9.472 | 0.598 | 1.622 | 3.617 | 1.802 | 3.412 | 1.419 | 750 | 1080 | 8 | 0 | 0 | 700 | 16 | 788 | 613 | 9 | 22.06
73.223 | 16.2 | 8.652 | 0.665 | 1.334 | 3.149 | 1.813 | 3.303 | 1.274 | 800 | 1080 | 8 | 0 | 0 | 700 | 16 | 603 | 523 | 25 | 23.77
73.158 | 16.138 | 3.73 | 1.223 | 1.234 | 2.915 | 1.663 | 3.413 | 0.429 | 750 | 1080 | 8 | 850 | 24 | 700 | 16 | 750 | 578 | 29 | 23.47
54.059 | 19.069 | 6.779 | 0.139 | 1.57 | 1.654 | 2.039 | 3.953 | 1.63 | 550 | 1080 | 0.5 | 0 | 0 | 700 | 4 | 997 | 637 | 30 | 26.99
54.059 | 19.08 | 6.779 | 0.139 | 1.59 | 1.662 | 2.039 | 3.993 | 1.63 | 600 | 1080 | 0.5 | 0 | 0 | 700 | 4 | 997 | 640 | 30 | 27.26
54.109 | 19.034 | 7.247 | 0.139 | 1.955 | 1.682 | 2.093 | 4.635 | 1.879 | 650 | 1080 | 0.5 | 0 | 0 | 700 | 4 | 1005 | 657 | 25 | 25.59
54.227 | 18.743 | 8.282 | 0.075 | 1.669 | 1.634 | 1.947 | 3.991 | 3.202 | 700 | 1080 | 0.5 | 0 | 0 | 700 | 4 | 935 | 620 | 19 | 26.67
53.847 | 18.597 | 8.595 | 0.72 | 1.679 | 1.663 | 2.018 | 4.092 | 3.285 | 750 | 1080 | 0.5 | 0 | 0 | 700 | 4 | 817 | 630 | 16 | 25.22
53.874 | 18.691 | 6.932 | 0.63 | 1.416 | 1.374 | 2.02 | 4.059 | 1.723 | 800 | 1080 | 0.5 | 0 | 0 | 700 | 4 | 650 | 570 | 28 | 25.61
53.88 | 18.384 | 6.001 | 1.735 | 1.132 | 1.268 | 2.016 | 4.036 | 1.827 | 850 | 1080 | 0.5 | 0 | 0 | 700 | 4 | 485 | 480 | 32 | 24.88
67.474 | 16.915 | 7.291 | 0.129 | 2.054 | 2.757 | 2.239 | 3.515 | 1.074 | 20 | 1080 | 8 | 0 | 0 | 700 | 16 | 1125 | 665 | 35 | 27.51
73.687 | 14.177 | 9.435 | 0.667 | 1.589 | 3.606 | 1.824 | 3.343 | 1.419 | 700 | 1080 | 8 | 0 | 0 | 700 | 16 | 755 | 540 | 10 | 22.65
73.687 | 14.404 | 9.094 | 1.883 | 1.44 | 3.568 | 1.827 | 3.378 | 1.45 | 750 | 1080 | 8 | 0 | 0 | 700 | 16 | 680 | 490 | 13 | 22.51
62.575 | 16.294 | 9.007 | 0.118 | 2.081 | 3.271 | 2.359 | 4.104 | 1.11 | 20 | 1080 | 8 | 0 | 0 | 700 | 4 | 1195 | 770 | 31.6 | 27.71
72.483 | 15.925 | 9.511 | 0.101 | 1.946 | 3.154 | 1.839 | 3.756 | 1.4 | 700 | 1080 | 8 | 0 | 0 | 700 | 4 | 925 | 685 | 16.2 | 24.55
72.36 | 16.22 | 9.171 | 0.745 | 1.922 | 3.164 | 1.817 | 3.584 | 1.363 | 750 | 1080 | 8 | 0 | 0 | 700 | 4 | 835 | 665 | 18.4 | 22.73
72.174 | 16.233 | 9.437 | 0.581 | 1.464 | 3.078 | 1.827 | 3.31 | 1.325 | 800 | 1080 | 8 | 0 | 0 | 700 | 4 | 665 | 590 | 19.2 | 22.82
71.814 | 16.498 | 9.132 | 0.701 | 1.35 | 3.018 | 1.843 | 3.605 | 1.262 | 850 | 1080 | 8 | 0 | 0 | 700 | 4 | 560 | 520 | 24.3 | 23.4
71.786 | 17.557 | 7.984 | 0.783 | 1.101 | 2.854 | 1.808 | 3.205 | 1.285 | 900 | 1080 | 8 | 0 | 0 | 700 | 4 | 380 | 375 | 31.6 | 24.29
57.734 | 20.297 | 4.821 | 0.413 | 2.265 | 1.971 | 0.086 | 4.791 | 4.835 | 20 | 1150 | 0 | 1040 | 0.33 | 750 | 4 | 1180 | 808 | 23 | 28.12
57.668 | 20.377 | 4.801 | 0.41 | 2.291 | 1.948 | 0.076 | 4.92 | 4.758 | 100 | 1150 | 0 | 1040 | 0.33 | 750 | 4 | 1138 | 764 | 24 | 28.12
57.614 | 21.055 | 4.761 | 0.49 | 2.376 | 1.927 | 0.076 | 4.799 | 4.8 | 200 | 1150 | 0 | 1040 | 0.33 | 750 | 4 | 1104 | 754 | 26 | 28.67
57.774 | 21.005 | 4.867 | 0.488 | 2.362 | 1.935 | 0.069 | 4.693 | 4.763 | 300 | 1150 | 0 | 1040 | 0.33 | 750 | 4 | 1072 | 741 | 27 | 28.21
57.849 | 21.015 | 4.896 | 0.487 | 2.357 | 2.002 | 0.069 | 4.681 | 4.691 | 400 | 1150 | 0 | 1040 | 0.33 | 750 | 4 | 1038 | 734 | 28 | 28.24
57.915 | 20.966 | 5.647 | 0.528 | 2.358 | 1.9 | 0.077 | 4.665 | 4.67 | 500 | 1150 | 0 | 1040 | 0.33 | 750 | 4 | 995 | 717 | 30 | 24.07
57.948 | 20.49 | 5.382 | 0.447 | 2.208 | 1.866 | 0.076 | 4.759 | 4.806 | 600 | 1150 | 0 | 1040 | 0.33 | 750 | 4 | 961 | 701 | 23 | 23.53
58.823 | 20.836 | 5.318 | 1.046 | 2.153 | 1.933 | 0.228 | 4.96 | 4.615 | 700 | 1150 | 0 | 1040 | 0.33 | 750 | 4 | 848 | 680 | 8 | 24.14
58.962 | 20.696 | 6.825 | 1.267 | 1.855 | 1.781 | 0.228 | 4.233 | 4.143 | 800 | 1150 | 0 | 1040 | 0.33 | 750 | 4 | 669 | 505 | 6 | 23.94
58.442 | 22.577 | 6.974 | 1.133 | 1.746 | 1.626 | 0.102 | 4.394 | 4.079 | 900 | 1150 | 0 | 1040 | 0.33 | 750 | 4 | 346 | 272 | 16 | 25.99
58.649 | 23.473 | 6.909 | 5.776 | 1.778 | 1.579 | 1.435 | 4.229 | 4.111 | 1000 | 1150 | 0 | 1040 | 0.33 | 750 | 4 | 83 | 57 | 66 | 37.03
63.21 | 15.236 | 8.755 | 0.077 | 2.184 | 3.106 | 2.346 | 4.307 | 1.435 | 20 | 1080 | 8 | 0 | 0 | 710 | 15 | 1311 | 892 | 27.8 | 27.41
63.221 | 15.494 | 8.843 | 0.077 | 2.165 | 3.036 | 2.313 | 4.109 | 1.365 | 400 | 1080 | 8 | 0 | 0 | 710 | 15 | 1270 | 886.25 | 29 | 24.8
63.115 | 15.186 | 9.926 | 0.082 | 2.135 | 3.173 | 2.355 | 4.311 | 1.444 | 600 | 1080 | 8 | 0 | 0 | 710 | 15 | 1191 | 880.5 | 24.8 | 23.55
72.326 | 16.645 | 8.825 | 0.079 | 1.945 | 3.088 | 1.937 | 3.323 | 1.285 | 700 | 1080 | 8 | 0 | 0 | 710 | 15 | 1017 | 874.75 | 29.5 | 25.14
72.753 | 14.502 | 10.115 | 0.851 | 2.056 | 3.253 | 1.892 | 3.701 | 1.355 | 800 | 1080 | 8 | 0 | 0 | 710 | 15 | 777 | 869 | 22.5 | 22.57
72.645 | 14.993 | 9.969 | 0.736 | 2.04 | 3.234 | 1.897 | 3.722 | 1.413 | 815 | 1080 | 8 | 0 | 0 | 710 | 15 | 715 | 863.25 | 24 | 22.55
72.753 | 14.739 | 10.115 | 0.736 | 2.04 | 3.242 | 1.892 | 4.275 | 1.355 | 850 | 1080 | 8 | 0 | 0 | 710 | 15 | 624 | 857.5 | 22 | 23.07
72.318 | 16.684 | 8.793 | 0.588 | 1.9 | 3.085 | 1.915 | 4.139 | 1.301 | 900 | 1080 | 8 | 0 | 0 | 710 | 15 | 470 | 851.75 | 28.9 | 23.74
63.221 | 16.246 | 8.594 | 0.077 | 2.114 | 2.778 | 2.325 | 4.38 | 1.281 | 20 | 1080 | 8 | 0 | 0 | 710 | 15 | 1248 | 846 | 28.9 | 27.77
63.221 | 15.616 | 8.857 | 0.077 | 2.174 | 2.899 | 2.328 | 4.184 | 1.281 | 400 | 1080 | 8 | 0 | 0 | 710 | 15 | 1261 | 847.1034 | 29.2 | 24.98
63.59 | 14.913 | 10.015 | 0.039 | 2.135 | 3.032 | 2.361 | 4.38 | 1.404 | 600 | 1080 | 8 | 0 | 0 | 710 | 15 | 1155 | 848.2069 | 24.3 | 23.55
72.334 | 14.942 | 9.813 | 0.037 | 2.056 | 3.151 | 1.897 | 3.613 | 1.38 | 700 | 1080 | 8 | 0 | 0 | 710 | 15 | 953.5 | 849.3103 | 24.25 | 24.01
72.334 | 14.931 | 9.821 | 0.851 | 2.051 | 3.166 | 1.897 | 3.686 | 1.399 | 800 | 1080 | 8 | 0 | 0 | 710 | 15 | 752 | 850.4138 | 24.2 | 22.55
72.753 | 14.739 | 10.115 | 0.736 | 2.037 | 3.238 | 1.892 | 3.777 | 1.355 | 815 | 1080 | 8 | 0 | 0 | 710 | 15 | 719.5 | 851.5172 | 22.15 | 22.48
72.742 | 14.702 | 10.269 | 0.736 | 2.036 | 3.254 | 1.892 | 4.064 | 1.451 | 850 | 1080 | 8 | 0 | 0 | 710 | 15 | 687 | 852.6207 | 20.1 | 22.82
72.349 | 16.948 | 8.818 | 0.605 | 1.891 | 3.105 | 1.905 | 3.713 | 1.301 | 900 | 1080 | 8 | 0 | 0 | 710 | 15 | 453 | 853.7241 | 35.6 | 23.2
55.587 | 17.174 | 5.411 | 0.287 | 1.979 | 3.577 | 0.322 | 3.936 | 3.094 | 20 | 1090 | 0.3 | 0 | 0 | 760 | 12 | 1040 | 854.8276 | 44 | 22.86
55.638 | 16.227 | 8.084 | 0.062 | 2.009 | 3.716 | 0.139 | 4.073 | 3.173 | 600 | 1090 | 0.3 | 0 | 0 | 760 | 12 | 956 | 855.931 | 25 | 17.8
55.692 | 15.192 | 8.818 | 0.022 | 2.098 | 3.759 | 0.212 | 4.296 | 4.527 | 700 | 1090 | 0.3 | 0 | 0 | 760 | 12 | 946 | 857.0345 | 16 | 17.87
55.677 | 15.087 | 8.796 | 0.838 | 2.076 | 3.77 | 0.267 | 4.329 | 4.417 | 800 | 1090 | 0.3 | 0 | 0 | 760 | 12 | 760 | 858.1379 | 15 | 17.81
55.747 | 16.041 | 8.308 | 0.541 | 2.06 | 3.781 | 0.212 | 4.656 | 4.386 | 900 | 1090 | 0.3 | 0 | 0 | 760 | 12 | 578 | 859.2414 | 20 | 16.93
55.57 | 17.222 | 6.144 | 0.583 | 1.967 | 3.68 | 0.374 | 4.477 | 2.971 | 1000 | 1090 | 0.3 | 0 | 0 | 760 | 12 | 218 | 860.3448 | 44 | 31.51
56.854 | 19.41 | 2.532 | 0.063 | 2.188 | 1.715 | 0.075 | 5.194 | 6.425 | 20 | 1080 | 0.17 | 0 | 0 | 0 | 0 | 1152 | 861.4483 | 39.4 | 27.11
56.782 | 19.966 | 2.419 | 0.131 | 2.04 | 1.694 | 0.193 | 5.014 | 6.589 | 20 | 1110 | 0.17 | 0 | 0 | 0 | 0 | 1017 | 862.5517 | 48.1 | 25.56
56.694 | 19.897 | 2.811 | 0.141 | 2.025 | 1.676 | 0.186 | 4.999 | 6.461 | 20 | 1140 | 0.17 | 0 | 0 | 0 | 0 | 983 | 863.6552 | 48.3 | 25.58
56.725 | 19.98 | 2.935 | 2.111 | 2.01 | 1.669 | 0.795 | 5.06 | 6.184 | 20 | 1180 | 0.17 | 0 | 0 | 0 | 0 | 823 | 864.7586 | 59 | 24.36
57.247 | 19.127 | 3.535 | 0.95 | 2.011 | 1.66 | 0.255 | 5.194 | 6.204 | 900 | 1210 | 0.17 | 0 | 0 | 0 | 0 | 442 | 865.8621 | 43 | 20.13
57.174 | 18.944 | 3.536 | 0.763 | 2.024 | 1.658 | 0.122 | 5.242 | 6.132 | 900 | 1243 | 0.17 | 0 | 0 | 0 | 0 | 450 | 866.9655 | 35 | 20.29
57.097 | 18.952 | 4.454 | 0.76 | 2.062 | 1.666 | 0.068 | 5.433 | 6.265 | 900 | 1276 | 0.17 | 0 | 0 | 0 | 0 | 437 | 868.069 | 23.7 | 20.18
56.804 | 18.904 | 4.435 | 0.726 | 2 | 1.748 | 0.089 | 6.164 | 6.339 | 900 | 1309 | 0.17 | 0 | 0 | 0 | 0 | 440 | 869.1724 | 8.5 | 18.04
72.751 | 16.877 | 5.285 | 1.779 | 2.291 | 2.972 | 1.6 | 3.938 | 0.862 | 750 | 1150 | 4 | 1030 | 16 | 700 | 16 | 805 | 870.2759 | 10.9375 | 17.98
72.882 | 16.913 | 5.164 | 1.646 | 2.307 | 2.998 | 1.6 | 4.024 | 0.856 | 800 | 1150 | 4 | 1030 | 16 | 700 | 16 | 655 | 871.3793 | 13.375 | 17.85
72.882 | 17.005 | 5.169 | 1.646 | 2.309 | 2.999 | 1.6 | 4.3 | 0.879 | 850 | 1150 | 4 | 1030 | 16 | 700 | 16 | 520 | 872.4828 | 15.8125 | 18.11
72.853 | 17.569 | 5.669 | 1.617 | 2.304 | 3.01 | 1.566 | 4.068 | 1.674 | 900 | 1150 | 4 | 1030 | 16 | 700 | 16 | 395 | 873.5862 | 18.25 | 19.92
72.863 | 17.725 | 5.61 | 1.399 | 2.315 | 3.005 | 1.566 | 4.136 | 1.536 | 950 | 1150 | 4 | 1030 | 16 | 700 | 16 | 275 | 874.6897 | 20.6875 | 21.83
72.863 | 17.725 | 6.012 | 0.924 | 2.314 | 2.948 | 1.572 | 4.079 | 1.456 | 1000 | 1150 | 4 | 1030 | 16 | 700 | 16 | 165 | 875.7931 | 23.125 | 26.4
72.516 | 18.952 | 5.323 | 1.292 | 2.324 | 2.949 | 1.628 | 5.225 | 1.456 | 1050 | 1150 | 4 | 1030 | 16 | 700 | 16 | 70 | 876.8966 | 25.5625 | 33.77
63.222 | 16.22 | 8.681 | 0.077 | 2.126 | 3.507 | 2.275 | 4.214 | 1.29 | 20 | 1080 | 8 | 0 | 0 | 750 | 16 | 1221 | 878 | 28 | 26.78
65.803 | 16.482 | 8.662 | 0.074 | 2.092 | 2.902 | 2.236 | 4.151 | 1.129 | 20 | 1080 | 8 | 0 | 0 | 750 | 16 | 1130 | 793 | 28 | 27.27
74.172 | 14.953 | 9.045 | 0.035 | 2.115 | 3.192 | 2.077 | 3.959 | 1.202 | 400 | 1080 | 8 | 0 | 0 | 750 | 16 | 1079 | 716 | 24 | 24.31
73.918 | 16.567 | 7.607 | 0.102 | 1.937 | 3.061 | 1.851 | 3.722 | 1.081 | 400 | 1080 | 8 | 0 | 0 | 750 | 16 | 1049 | 694 | 28 | 25.61
73.995 | 16.496 | 8.668 | 0.114 | 1.955 | 3.083 | 1.86 | 3.803 | 1.208 | 500 | 1080 | 8 | 0 | 0 | 750 | 16 | 1055 | 716 | 27 | 23.86
73.584 | 17.046 | 7.594 | 0.111 | 1.914 | 3.083 | 1.676 | 3.279 | 1.097 | 500 | 1080 | 8 | 0 | 0 | 750 | 16 | 1012 | 674 | 29 | 23.73
73.948 | 15.009 | 8.784 | 0.036 | 2.047 | 3.208 | 1.855 | 3.682 | 1.229 | 600 | 1080 | 8 | 0 | 0 | 750 | 16 | 1030 | 692 | 24 | 22.67
73.893 | 16.613 | 7.91 | 0.107 | 1.925 | 3.078 | 1.825 | 3.65 | 1.085 | 600 | 1080 | 8 | 0 | 0 | 750 | 16 | 1040 | 678 | 28 | 23.98
73.586 | 17.004 | 8.43 | 0.107 | 1.921 | 3.129 | 1.691 | 3.411 | 1.22 | 650 | 1080 | 8 | 0 | 0 | 750 | 16 | 1010 | 672 | 27 | 24.03
73.599 | 16.198 | 8.365 | 0.124 | 1.963 | 3.181 | 1.7 | 3.497 | 1.256 | 650 | 1080 | 8 | 0 | 0 | 750 | 16 | 991 | 676 | 25 | 23.75
74.069 | 14.703 | 9.236 | 0.034 | 2.035 | 3.595 | 1.704 | 3.55 | 1.375 | 700 | 1080 | 8 | 0 | 0 | 750 | 16 | 962 | 667 | 17 | 23.65
74.069 | 14.814 | 8.954 | 0.582 | 2.004 | 3.592 | 1.695 | 3.55 | 1.379 | 700 | 1080 | 8 | 0 | 0 | 750 | 16 | 896 | 687 | 20 | 23.4
73.839 | 14.611 | 9.734 | 0.638 | 1.662 | 3.587 | 1.704 | 3.04 | 1.409 | 750 | 1080 | 8 | 0 | 0 | 750 | 16 | 878 | 623 | 16 | 21.76
73.916 | 14.574 | 9.271 | 0.678 | 1.985 | 3.598 | 1.694 | 3.683 | 1.415 | 750 | 1080 | 8 | 0 | 0 | 750 | 16 | 778 | 671 | 15 | 22.6
73.681 | 14.839 | 9.526 | 0.584 | 1.488 | 3.595 | 1.716 | 3.272 | 1.409 | 800 | 1080 | 8 | 0 | 0 | 750 | 16 | 638 | 530 | 16 | 22.98
73.685 | 14.302 | 9.472 | 0.511 | 1.604 | 3.659 | 1.704 | 3.363 | 1.414 | 800 | 1080 | 8 | 0 | 0 | 750 | 16 | 638 | 591 | 10 | 22.09
63.099 | 16.048 | 9.645 | 0.077 | 2.095 | 2.958 | 2.302 | 4.294 | 1.301 | 20 | 1080 | 8 | 0 | 0 | 750 | 16 | 1202 | 791 | 26 | 27.49
71.88 | 15.87 | 9.649 | 0.105 | 2.113 | 2.937 | 2.109 | 3.941 | 1.265 | 300 | 1080 | 8 | 0 | 0 | 750 | 16 | 1109 | 745 | 25 | 24.42
73.941 | 16.312 | 9.591 | 0.105 | 2.039 | 3.194 | 2.088 | 3.954 | 1.265 | 400 | 1080 | 8 | 0 | 0 | 750 | 16 | 1077 | 746 | 26 | 24.37
74.064 | 16.322 | 9.197 | 0.114 | 1.988 | 3.192 | 1.87 | 3.79 | 1.28 | 500 | 1080 | 8 | 0 | 0 | 750 | 16 | 1045 | 736 | 26 | 23.68
74.032 | 14.814 | 9.035 | 0.039 | 2.087 | 3.446 | 1.864 | 3.735 | 1.235 | 600 | 1080 | 8 | 0 | 0 | 750 | 16 | 1031 | 720 | 23 | 22.34
73.516 | 16.681 | 8.591 | 0.111 | 1.959 | 3.126 | 1.738 | 3.42 | 1.268 | 700 | 1080 | 8 | 0 | 0 | 750 | 16 | 1001 | 716 | 26 | 24.79
73.684 | 15.136 | 9.371 | 0.6 | 1.595 | 3.435 | 1.685 | 3.093 | 1.234 | 800 | 1080 | 8 | 0 | 0 | 750 | 16 | 739 | 619 | 22 | 22.07
55.027 | 16.685 | 9.485 | 0.094 | 1.79 | 3.338 | 0.158 | 6.404 | 2.193 | 20 | 1100 | 2 | 0 | 0 | 0 | 0 | 995 | 643 | 22.1 | 22.78
55.236 | 16.484 | 9.629 | 0.854 | 1.792 | 3.225 | 0.121 | 6.225 | 2.664 | 536 | 1100 | 2 | 0 | 0 | 0 | 0 | 883 | 578 | 22.2 | 19.22
55.223 | 16.797 | 9.645 | 0.731 | 1.758 | 3.177 | 0.083 | 6.314 | 2.66 | 816 | 1100 | 2 | 0 | 0 | 0 | 0 | 620 | 560 | 22.3 | 19.59
56.167 | 14.607 | 8.684 | 0.03 | 2.058 | 3.082 | 0.427 | 4.838 | 1.431 | 20 | 1100 | 2 | 0 | 0 | 750 | 16 | 1040 | 658 | 22.4 | 23.41
55.513 | 14.905 | 9.253 | 0.194 | 1.601 | 3.489 | 0.415 | 4.214 | 1.451 | 536 | 1100 | 2 | 0 | 0 | 750 | 16 | 905 | 603 | 22.5 | 18.47
55.603 | 15.274 | 9.313 | 0.514 | 1.551 | 3.484 | 0.347 | 4.351 | 1.456 | 816 | 1100 | 2 | 0 | 0 | 750 | 16 | 707 | 585 | 22.6 | 19.83
62.955 | 13.781 | 9.838 | 0.037 | 1.968 | 3.88 | 2.278 | 4.094 | 1.397 | 20 | 1065 | 4 | 0 | 0 | 760 | 16 | 1422 | 1063 | 22.7 | 22.52
62.944 | 13.875 | 10.173 | 0.04 | 1.961 | 4.011 | 2.267 | 4.191 | 1.497 | 550 | 1065 | 4 | 0 | 0 | 760 | 16 | 1453 | 982 | 18.7 | 20.54
62.941 | 15.268 | 8.949 | 0.08 | 1.972 | 3.703 | 2.24 | 3.989 | 1.581 | 650 | 1065 | 4 | 0 | 0 | 760 | 16 | 1375 | 970 | 28.7 | 23.31
62.995 | 16.67 | 8.773 | 0.094 | 2.089 | 3.636 | 2.216 | 3.742 | 1.293 | 700 | 1065 | 4 | 0 | 0 | 760 | 16 | 1221 | 954 | 33.7 | 23.04
72.399 | 16.814 | 8.781 | 0.096 | 1.945 | 3.635 | 1.89 | 3.354 | 1.277 | 750 | 1065 | 4 | 0 | 0 | 760 | 16 | 1030 | 897 | 36.3 | 23.65
73.615 | 17.267 | 8.895 | 0.957 | 1.909 | 3.152 | 1.722 | 3.087 | 1.149 | 800 | 1065 | 4 | 0 | 0 | 760 | 16 | 840 | 742 | 35.7 | 23.35
73.244 | 18.019 | 8.195 | 0.618 | 1.335 | 3.09 | 1.652 | 3.052 | 1.122 | 850 | 1065 | 4 | 0 | 0 | 760 | 16 | 662 | 572 | 41.2 | 25.53
73.227 | 17.949 | 7.479 | 3.128 | 1.176 | 2.997 | 2.186 | 3.44 | 1.285 | 900 | 1065 | 4 | 0 | 0 | 760 | 16 | 501 | 417 | 59.2 | 24
62.947 | 14.751 | 9.361 | 0.075 | 1.975 | 3.782 | 2.28 | 4.008 | 1.704 | 20 | 1065 | 4 | 0 | 0 | 760 | 16 | 1372 | 1012 | 26.4 | 26.85
63.224 | 14.426 | 10.096 | 0.042 | 2.203 | 3.796 | 2.29 | 4.286 | 1.632 | 550 | 1065 | 4 | 0 | 0 | 760 | 16 | 1371 | 870 | 24 | 20.98
63.244 | 14.991 | 10.023 | 0.082 | 2.194 | 3.725 | 2.286 | 4.155 | 1.524 | 650 | 1065 | 4 | 0 | 0 | 760 | 16 | 1270 | 888 | 24.7 | 21.6
63.093 | 16.608 | 9.03 | 0.09 | 2.068 | 3.618 | 2.232 | 3.784 | 1.277 | 700 | 1065 | 4 | 0 | 0 | 760 | 16 | 1185 | 912 | 30.9 | 22.68
72.337 | 16.848 | 8.842 | 0.082 | 1.962 | 3.615 | 1.851 | 3.208 | 1.281 | 750 | 1065 | 4 | 0 | 0 | 760 | 16 | 1025 | 858 | 30.6 | 24.19
73.561 | 17.24 | 8.891 | 0.932 | 1.897 | 3.152 | 1.732 | 3.038 | 1.149 | 800 | 1065 | 4 | 0 | 0 | 760 | 16 | 840 | 745 | 31.9 | 22.28
73.439 | 17.48 | 8.248 | 0.657 | 1.455 | 3.08 | 1.63 | 3.195 | 1.107 | 850 | 1065 | 4 | 0 | 0 | 760 | 16 | 703 | 640 | 37.3 | 24.31
73.227 | 17.949 | 7.479 | 3.41 | 1.196 | 2.997 | 2.186 | 3.396 | 1.285 | 900 | 1065 | 4 | 0 | 0 | 760 | 16 | 513 | 436 | 58.1 | 24
62.947 | 15.097 | 9.46 | 0.075 | 1.971 | 3.728 | 2.269 | 4.008 | 1.617 | 20 | 1080 | 4 | 0 | 0 | 760 | 16 | 1368 | 982 | 27.3 | 27.21
62.963 | 13.931 | 10.063 | 0.04 | 2.146 | 4.03 | 2.257 | 4.199 | 1.376 | 600 | 1080 | 4 | 0 | 0 | 760 | 16 | 1478 | 959 | 21.2 | 19.16
63.224 | 13.972 | 10.188 | 0.042 | 2.153 | 3.851 | 2.274 | 4.152 | 1.441 | 650 | 1080 | 4 | 0 | 0 | 760 | 16 | 1378 | 913 | 22.8 | 19.16
63.124 | 15.478 | 9.014 | 0.08 | 2.174 | 3.659 | 2.236 | 4.021 | 1.433 | 700 | 1080 | 4 | 0 | 0 | 760 | 16 | 1294 | 940 | 28.9 | 22.93
63.438 | 16.729 | 8.778 | 0.087 | 2.062 | 3.633 | 2.272 | 3.703 | 1.286 | 750 | 1080 | 4 | 0 | 0 | 760 | 16 | 1159 | 949 | 33.6 | 22.18
72.349 | 17.276 | 8.764 | 0.101 | 1.928 | 3.652 | 1.778 | 3.036 | 1.281 | 800 | 1080 | 4 | 0 | 0 | 760 | 16 | 980 | 865 | 36 | 23.56
72.349 | 17.805 | 8.831 | 0.924 | 1.907 | 3.187 | 1.771 | 3.448 | 1.179 | 850 | 1080 | 4 | 0 | 0 | 760 | 16 | 832 | 788 | 39 | 24.21
73.442 | 18.074 | 8.091 | 0.47 | 1.513 | 3.079 | 1.592 | 2.983 | 1.187 | 900 | 1080 | 4 | 0 | 0 | 760 | 16 | 649 | 628 | 48.6 | 23.14
73.227 | 17.949 | 7.409 | 2.896 | 1.176 | 2.997 | 2.188 | 3.44 | 1.322 | 950 | 1080 | 4 | 0 | 0 | 760 | 16 | 435 | 417 | 59.5 | 29.21
62.955 | 13.824 | 9.838 | 0.219 | 1.966 | 3.815 | 2.368 | 4.094 | 1.397 | 20 | 1065 | 4 | 0 | 0 | 760 | 16 | 1411 | 1098 | 22.6 | 22.71
62.955 | 13.813 | 9.838 | 0.219 | 1.958 | 3.98 | 2.368 | 4.151 | 1.37 | 20 | 1080 | 4 | 0 | 0 | 760 | 16 | 1431 | 1098 | 22 | 22.66
62.963 | 13.695 | 9.796 | 0.037 | 1.968 | 3.839 | 2.251 | 4.094 | 1.432 | 20 | 1100 | 4 | 0 | 0 | 760 | 16 | 1387 | 1034 | 23.4 | 20.79
63.233 | 14.236 | 10.106 | 0.038 | 2.179 | 3.735 | 2.283 | 4.305 | 1.419 | 20 | 1120 | 4 | 0 | 0 | 760 | 16 | 1284 | 860 | 23.4 | 21.69
72.62 | 16.605 | 8.889 | 0.087 | 2.032 | 3.624 | 2.138 | 3.667 | 1.257 | 800 | 1065 | 4 | 0 | 0 | 760 | 16 | 1091 | 881 | 29.9 | 21.88
72.307 | 17.315 | 8.826 | 0.079 | 1.944 | 3.255 | 1.788 | 3.12 | 1.205 | 800 | 1080 | 4 | 0 | 0 | 760 | 16 | 1009 | 835 | 32.3 | 25.25
72.753 | 14.838 | 10.201 | 0.037 | 2.071 | 3.668 | 1.795 | 3.655 | 1.347 | 800 | 1100 | 4 | 0 | 0 | 760 | 16 | 978 | 814 | 20.8 | 18.9
73.942 | 14.933 | 10.172 | 0.037 | 2.054 | 3.521 | 1.771 | 3.676 | 1.311 | 800 | 1120 | 4 | 0 | 0 | 760 | 16 | 957 | 751 | 21.8 | 18.73
56.262 | 21.956 | 9.894 | 0.224 | 2.081 | 2.147 | 0.63 | 3.948 | 4.111 | 20 | 1180 | 0.2 | 0 | 0 | 900 | 4 | 1014 | 756 | 15 | 26.69
56.294 | 21.904 | 10.147 | 0.263 | 2.108 | 2.082 | 0.649 | 3.884 | 4.122 | 700 | 1180 | 0.2 | 0 | 0 | 900 | 4 | 967 | 761 | 17 | 23.85
56.479 | 21.846 | 10.353 | 0.887 | 2.038 | 2.076 | 0.606 | 3.837 | 4.002 | 800 | 1180 | 0.2 | 0 | 0 | 900 | 4 | 770 | 766 | 18 | 21.66
56.022 | 21.819 | 10.297 | 0.79 | 2.039 | 2.072 | 0.64 | 4.311 | 3.989 | 850 | 1180 | 0.2 | 0 | 0 | 900 | 4 | 644 | 771 | 16.9 | 22.13
55.613 | 21.687 | 10.199 | 0.713 | 2.028 | 2.099 | 0.68 | 4.535 | 3.934 | 870 | 1180 | 0.2 | 0 | 0 | 900 | 4 | 570 | 776 | 13.2 | 20.36
55.918 | 21.715 | 10.449 | 0.752 | 2.025 | 2.041 | 0.608 | 4.318 | 3.877 | 900 | 1180 | 0.2 | 0 | 0 | 900 | 4 | 496 | 781 | 21.7 | 22.72
55.893 | 21.624 | 10.283 | 0.502 | 2.023 | 2.02 | 0.593 | 4.249 | 4.007 | 950 | 1180 | 0.2 | 0 | 0 | 900 | 4 | 350 | 786 | 19 | 33.68
55.601 | 21.205 | 6.151 | 0.563 | 1.937 | 1.96 | 0.611 | 4.202 | 2.681 | 1000 | 1180 | 0.2 | 0 | 0 | 900 | 4 | 179 | 791 | 39.7 | 32.33
58.393 | 23.795 | 7.766 | 1.738 | 2.256 | 1.906 | 0.711 | 5.127 | 4.901 | 20 | 1080 | 0 | 1120 | 0.2 | 900 | 1 | 1217 | 796 | 16.9 | 31.06
59.125 | 23.771 | 8.795 | 1.781 | 2.247 | 1.826 | 0.721 | 4.975 | 4.842 | 500 | 1080 | 0 | 1120 | 0.2 | 900 | 1 | 1020 | 688 | 12 | 29.03
58.376 | 23.863 | 7.574 | 1.748 | 2.3 | 1.784 | 0.613 | 4.859 | 4.42 | 600 | 1080 | 0 | 1120 | 0.2 | 900 | 1 | 1083 | 721 | 25 | 29.08
58.4 | 23.811 | 7.723 | 1.748 | 2.331 | 1.866 | 0.653 | 4.972 | 4.422 | 700 | 1080 | 0 | 1120 | 0.2 | 900 | 1 | 1168 | 763 | 25 | 29.43
58.581 | 24.383 | 7.761 | 1.776 | 2.305 | 1.846 | 0.657 | 4.74 | 4.384 | 760 | 1080 | 0 | 1120 | 0.2 | 900 | 1 | 1007 | 759 | 26.6 | 26.68
58.936 | 24.922 | 2.878 | 2.041 | 2.216 | 1.609 | 0.584 | 4.967 | 4.08 | 850 | 1080 | 0 | 1120 | 0.2 | 900 | 1 | 738 | 681 | 34.6 | 27.51
57.66 | 25.847 | 7.738 | 0.561 | 2.26 | 2.888 | 0.876 | 5.204 | 0.662 | 20 | 1080 | 1.5 | 1120 | 1 | 900 | 4 | 1150 | 790 | 17 | 29.1
59.013 | 25.666 | 7.937 | 0.612 | 2.244 | 2.777 | 0.92 | 5.049 | 0.634 | 500 | 1080 | 1.5 | 1120 | 1 | 900 | 4 | 1020 | 715 | 13 | 27.81
57.458 | 25.787 | 7.777 | 0.584 | 2.225 | 2.732 | 0.892 | 5.031 | 0.656 | 600 | 1080 | 1.5 | 1120 | 1 | 900 | 4 | 1080 | 710 | 20 | 27.54
57.595 | 25.715 | 7.814 | 0.584 | 2.236 | 2.743 | 0.874 | 5.128 | 0.635 | 700 | 1080 | 1.5 | 1120 | 1 | 900 | 4 | 1100 | 720 | 19 | 26.86
57.757 | 25.733 | 8.089 | 0.626 | 2.26 | 2.905 | 0.947 | 4.884 | 0.653 | 760 | 1080 | 1.5 | 1120 | 1 | 900 | 4 | 990 | 735 | 16 | 23.51
57.388 | 26.379 | 7.926 | 0.929 | 2.116 | 2.552 | 0.836 | 5.231 | 0.696 | 850 | 1080 | 1.5 | 1120 | 1 | 900 | 4 | 725 | 680 | 23 | 23.58
61.006 | 18.594 | 6.275 | 0.596 | 2.115 | 1.27 | 0 | 4.734 | 6.063 | 20 | 980 | 0 | 0 | 0 | 0 | 0 | 930 | 515 | 30 | 35.26
55.217 | 22.198 | 1.964 | 4.881 | 1.639 | 1.267 | 1.552 | 4.404 | 2.968 | 20 | 980 | 0 | 730 | 8 | 620 | 8 | 1170 | 795 | 18 | 29.17
67.288 | 14.526 | 9.161 | 0.032 | 2.977 | 2.998 | 2.63 | 4.49 | 1.13 | 20 | 885 | 24 | 0 | 0 | 705 | 20 | 1138 | 724 | 20 | 24.29
54.249 | 16.54 | 14.989 | 0.083 | 1.459 | 2.921 | 0.494 | 4.039 | 1.076 | 20 | 1150 | 2 | 0 | 0 | 800 | 8 | 990 | 579 | 32 | 23.01
54.151 | 16.832 | 15.258 | 2.521 | 1.252 | 2.91 | 0.41 | 4.039 | 1.253 | 700 | 1150 | 2 | 0 | 0 | 800 | 8 | 804 | 481 | 35 | 18.85
54.249 | 16.79 | 15.274 | 1.827 | 1.227 | 2.898 | 0.406 | 4.284 | 1.278 | 780 | 1150 | 2 | 0 | 0 | 800 | 8 | 637 | 481 | 33 | 18.12
54.199 | 17.84 | 14.402 | 2.715 | 1.272 | 2.658 | 1.3 | 5.268 | 1.55 | 850 | 1150 | 2 | 0 | 0 | 800 | 8 | 422 | 343 | 57 | 18.41
53.894 | 17.296 | 13.768 | 3.111 | 1.299 | 2.652 | 1.698 | 4.972 | 1.55 | 900 | 1150 | 2 | 0 | 0 | 800 | 8 | 226 | 167 | 86 | 18.39
56.493 | 19.256 | 14.176 | 0.084 | 1.477 | 1.73 | 0.144 | 4.176 | 2.634 | 20 | 1150 | 0.2 | 0 | 0 | 800 | 8 | 1049 | 608 | 40 | 27.08
56.307 | 18.478 | 14.944 | 2.637 | 1.196 | 1.596 | 0.203 | 3.862 | 2.47 | 700 | 1150 | 0.2 | 0 | 0 | 800 | 8 | 814 | 451 | 41 | 24.76
56.122 | 18.281 | 14.956 | 1.867 | 1.186 | 1.526 | 0.186 | 4.187 | 2.436 | 780 | 1150 | 0.2 | 0 | 0 | 800 | 8 | 618 | 441 | 39 | 20.58
56.286 | 19.885 | 14.419 | 2.882 | 1.202 | 1.408 | 1.131 | 4.618 | 2.494 | 850 | 1150 | 0.2 | 0 | 0 | 800 | 8 | 412 | 353 | 56 | 21.16
55.99 | 18.639 | 13.507 | 3.141 | 1.229 | 1.414 | 1.588 | 4.332 | 2.445 | 900 | 1150 | 0.2 | 0 | 0 | 800 | 8 | 206 | 186 | 88 | 23.28
54.443 | 22.173 | 4.341 | 5.746 | 0.925 | 1.675 | 1.488 | 3.467 | 1.191 | 20 | 970 | 1 | 720 | 8 | 620 | 8 | 1390 | 275.4545 | 15 | 29.75
54.949 | 22.339 | 3.715 | 5.106 | 0.866 | 1.717 | 1.427 | 3.395 | 0.921 | 300 | 970 | 1 | 720 | 8 | 620 | 8 | 1255 | 364.9091 | 18 | 28.09
54.502 | 21.364 | 4.243 | 5.511 | 0.852 | 1.734 | 1.447 | 3.381 | 1.088 | 400 | 970 | 1 | 720 | 8 | 620 | 8 | 1325 | 454.3636 | 20 | 27.64
54.528 | 21.256 | 4.626 | 5.024 | 1.019 | 1.809 | 1.46 | 3.765 | 1.172 | 500 | 970 | 1 | 720 | 8 | 620 | 8 | 1365 | 543.8182 | 17 | 26.75
54.438 | 21.233 | 4.624 | 5.067 | 1.195 | 1.941 | 1.455 | 3.947 | 1.121 | 550 | 970 | 1 | 720 | 8 | 620 | 8 | 1345 | 633.2727 | 18 | 27.24
54.602 | 21.431 | 4.728 | 5.012 | 1.645 | 2.066 | 1.434 | 4.354 | 0.913 | 600 | 970 | 1 | 720 | 8 | 620 | 8 | 1295 | 722.7273 | 15 | 26.65
54.627 | 21.529 | 4.92 | 4.278 | 1.631 | 2.184 | 1.317 | 4.359 | 0.967 | 650 | 970 | 1 | 720 | 8 | 620 | 8 | 1140 | 812.1818 | 20 | 26.8
54.679 | 21.575 | 4.617 | 2.895 | 1.638 | 2.159 | 1.283 | 3.809 | 1.249 | 700 | 970 | 1 | 720 | 8 | 620 | 8 | 1030 | 901.6364 | 24 | 25.91
54.616 | 21.759 | 4.535 | 3.394 | 1.322 | 1.998 | 1.52 | 3.765 | 1.277 | 750 | 970 | 1 | 720 | 8 | 620 | 8 | 845 | 991.0909 | 25 | 25.08
54.777 | 21.927 | 4.327 | 3.661 | 1.403 | 1.845 | 1.609 | 4.133 | 1.31 | 800 | 970 | 1 | 720 | 8 | 620 | 8 | 620 | 1080.545 | 33 | 25.94
54.837 | 21.395 | 5.307 | 5.97 | 1.302 | 1.992 | 1.866 | 4.083 | 1.482 | 20 | 970 | 1 | 720 | 8 | 620 | 8 | 1360 | 1170 | 18 | 29.18
55.182 | 21.557 | 4.98 | 6.069 | 1.27 | 2.043 | 1.655 | 4.133 | 1.27 | 400 | 970 | 1 | 720 | 8 | 620 | 8 | 1240 | 1060 | 17 | 28.74
54.936 | 21.534 | 5.008 | 5.441 | 1.303 | 2.025 | 1.623 | 4.141 | 1.291 | 500 | 970 | 1 | 720 | 8 | 620 | 8 | 1210 | 1020 | 17 | 27.38
54.509 | 21.584 | 5.095 | 5.299 | 1.32 | 2.058 | 1.696 | 4.158 | 1.175 | 650 | 970 | 1 | 720 | 8 | 620 | 8 | 1140 | 1010 | 15 | 27.51
54.266 | 21.814 | 5.231 | 4.514 | 1.634 | 2.097 | 1.42 | 4.146 | 0.949 | 750 | 970 | 1 | 720 | 8 | 620 | 8 | 895 | 795 | 14 | 25.72
55.021 | 21.473 | 5.555 | 5.856 | 1.317 | 1.997 | 1.851 | 4.091 | 1.468 | 20 | 970 | 1 | 720 | 8 | 620 | 8 | 1440 | 1200 | 22 | 29.55
55.142 | 21.525 | 4.933 | 5.744 | 1.302 | 2.009 | 1.729 | 4.069 | 1.316 | 300 | 970 | 1 | 720 | 8 | 620 | 8 | 1300 | 1070 | 18 | 28.7
55.154 | 21.543 | 4.934 | 5.717 | 1.301 | 2.005 | 1.691 | 4.074 | 1.316 | 400 | 970 | 1 | 720 | 8 | 620 | 8 | 1300 | 1080 | 20 | 29.1
54.757 | 21.328 | 5.604 | 5.847 | 1.312 | 1.992 | 1.643 | 4.091 | 1.266 | 500 | 970 | 1 | 720 | 8 | 620 | 8 | 1310 | 1060 | 17 | 27.53
54.743 | 21.326 | 5.347 | 5.703 | 1.306 | 1.99 | 1.676 | 4.058 | 1.316 | 550 | 970 | 1 | 720 | 8 | 620 | 8 | 1310 | 1080 | 19 | 27.7
55.065 | 21.434 | 5.009 | 5.591 | 1.318 | 2.036 | 1.609 | 4.066 | 1.295 | 600 | 970 | 1 | 720 | 8 | 620 | 8 | 1280 | 1040 | 22 | 27.63
54.795 | 21.563 | 4.566 | 3.782 | 1.334 | 2.059 | 1.486 | 3.951 | 1.267 | 650 | 970 | 1 | 720 | 8 | 620 | 8 | 1160 | 1020 | 26 | 27.31
54.423 | 21.552 | 4.543 | 2.895 | 1.603 | 2.176 | 1.31 | 3.746 | 1.237 | 700 | 970 | 1 | 720 | 8 | 620 | 8 | 1000 | 910 | 26 | 26.18
54.677 | 22.469 | 4.878 | 2.81 | 1.681 | 1.478 | 1.288 | 4.112 | 0.932 | 750 | 970 | 1 | 720 | 8 | 620 | 8 | 730 | 705 | 48 | 25.98
54.837 | 21.395 | 5.291 | 5.97 | 1.302 | 1.992 | 1.866 | 4.083 | 1.494 | 20 | 970 | 1 | 720 | 8 | 620 | 8 | 1375 | 1180 | 18 | 29.54
55.163 | 21.559 | 5.093 | 5.888 | 1.307 | 2.023 | 1.744 | 4.084 | 1.27 | 300 | 970 | 1 | 720 | 8 | 620 | 8 | 1260 | 1065 | 17 | 28.7
54.822 | 21.633 | 4.807 | 5.25 | 1.304 | 2.073 | 1.763 | 4.168 | 1.289 | 450 | 970 | 1 | 720 | 8 | 620 | 8 | 1165 | 1000 | 16 | 27.79
54.599 | 21.577 | 5.104 | 5.441 | 1.32 | 2.031 | 1.623 | 4.128 | 1.276 | 550 | 970 | 1 | 720 | 8 | 620 | 8 | 1180 | 1025 | 15 | 27.47
54.822 | 21.575 | 4.892 | 5.12 | 1.304 | 2.068 | 1.696 | 4.157 | 1.2 | 600 | 970 | 1 | 720 | 8 | 620 | 8 | 1140 | 1000 | 16 | 27.51
54.863 | 21.496 | 4.728 | 4.795 | 1.309 | 2.107 | 1.554 | 4.059 | 1.231 | 650 | 970 | 1 | 720 | 8 | 620 | 8 | 1130 | 980 | 18 | 27.46
54.937 | 21.386 | 5.531 | 6.112 | 1.308 | 1.99 | 1.866 | 4.098 | 1.469 | 20 | 970 | 1 | 720 | 8 | 620 | 8 | 1390 | 1195 | 17 | 29.47
55.146 | 21.56 | 5.089 | 6.114 | 1.307 | 2.023 | 1.843 | 4.1 | 1.294 | 300 | 970 | 1 | 720 | 8 | 620 | 8 | 1280 | 1135 | 17 | 28.94
54.924 | 21.636 | 4.899 | 5.43 | 1.303 | 2.022 | 1.726 | 4.191 | 1.306 | 450 | 970 | 1 | 720 | 8 | 620 | 8 | 1205 | 1075 | 16 | 27.95
54.799 | 21.616 | 4.962 | 6.028 | 1.292 | 2.022 | 1.825 | 4.179 | 1.281 | 550 | 970 | 1 | 720 | 8 | 620 | 8 | 1235 | 1095 | 14 | 27.8
54.924 | 21.486 | 5.001 | 5.441 | 1.303 | 2.025 | 1.658 | 4.123 | 1.269 | 600 | 970 | 1 | 720 | 8 | 620 | 8 | 1190 | 1040 | 17 | 27.67
54.935 | 21.527 | 4.806 | 5.185 | 1.313 | 2.062 | 1.575 | 4.099 | 1.266 | 650 | 970 | 1 | 720 | 8 | 620 | 8 | 1155 | 1025 | 22 | 27.61
54.417 | 21.558 | 4.629 | 3.077 | 1.596 | 2.176 | 1.384 | 3.784 | 1.26 | 700 | 970 | 1 | 720 | 8 | 620 | 8 | 1005 | 930 | 27 | 26.18
54.551 | 21.799 | 4.841 | 3.219 | 1.644 | 2.102 | 1.358 | 3.772 | 1.005 | 750 | 970 | 1 | 720 | 8 | 620 | 8 | 835 | 800 | 23 | 25.18
54.672 | 21.898 | 3.339 | 2.8 | 1.032 | 1.691 | 1.243 | 3.867 | 0.855 | 800 | 970 | 1 | 720 | 8 | 620 | 8 | 615 | 610 | 26 | 26.42
61.017 | 19.465 | 4.49 | 0.534 | 2.276 | 1.488 | 0.102 | 5.045 | 5.759 | 20 | 1150 | 0 | 0 | 0 | 0 | 0 | 1145 | 733 | 42 | 29.07
61.615 | 19.507 | 4.783 | 0.601 | 2.174 | 1.363 | 0.008 | 4.918 | 5.886 | 600 | 1150 | 0 | 0 | 0 | 0 | 0 | 1050 | 706.1429 | 41 | 24.83
61.837 | 19.094 | 4.926 | 1.186 | 1.981 | 1.386 | 0.048 | 5.581 | 6.042 | 700 | 1150 | 0 | 0 | 0 | 0 | 0 | 888 | 679.2857 | 14 | 25.18
61.752 | 19.146 | 5.049 | 1.187 | 1.957 | 1.506 | 0.056 | 6.085 | 6.042 | 800 | 1150 | 0 | 0 | 0 | 0 | 0 | 785 | 652.4286 | 5 | 22.15
61.562 | 18.762 | 5.936 | 0.866 | 1.97 | 1.495 | 0.021 | 5.995 | 5.969 | 900 | 1150 | 0 | 0 | 0 | 0 | 0 | 605 | 625.5714 | 10 | 22.86
61.018 | 18.839 | 6.417 | 0.665 | 2.13 | 1.295 | 0.008 | 5.025 | 6.504 | 950 | 1150 | 0 | 0 | 0 | 0 | 0 | 390 | 598.7143 | 28 | 34.8
61.042 | 19.21 | 6.574 | 2.145 | 2.075 | 1.297 | 0.788 | 4.976 | 6.537 | 1000 | 1150 | 0 | 0 | 0 | 0 | 0 | 184 | 571.8571 | 71 | 33.84
61.065 | 18.971 | 6.062 | 0.58 | 2.142 | 1.313 | 0.008 | 4.79 | 6.686 | 20 | 1200 | 0 | 0 | 0 | 0 | 0 | 965 | 545 | 41 | 27.64
61.123 | 18.789 | 6.511 | 1.227 | 2.108 | 1.333 | 0.008 | 4.792 | 6.434 | 600 | 1200 | 0 | 0 | 0 | 0 | 0 | 820 | 548.2857 | 41 | 24.08
61.471 | 18.675 | 5.964 | 1.203 | 2.015 | 1.436 | 0.048 | 5.409 | 6.373 | 700 | 1200 | 0 | 0 | 0 | 0 | 0 | 788 | 551.5714 | 16 | 23.47
61.484 | 18.748 | 6.082 | 1.117 | 2.005 | 1.539 | 0.056 | 6.01 | 6.506 | 800 | 1200 | 0 | 0 | 0 | 0 | 0 | 725 | 554.8571 | 4.5 | 20.8
61.42 | 18.573 | 6.406 | 0.872 | 2.026 | 1.523 | 0.021 | 5.797 | 6.433 | 900 | 1200 | 0 | 0 | 0 | 0 | 0 | 603 | 558.1429 | 12 | 20.82
60.779 | 18.674 | 6.701 | 0.684 | 2.122 | 1.282 | 0.008 | 4.99 | 6.492 | 950 | 1200 | 0 | 0 | 0 | 0 | 0 | 410 | 561.4286 | 31 | 31.76
60.843 | 18.674 | 6.789 | 0.659 | 2.13 | 1.297 | 0.008 | 4.993 | 6.492 | 1000 | 1200 | 0 | 0 | 0 | 0 | 0 | 230 | 564.7143 | 33 | 28.66
59.67 | 22.122 | 3.011 | 0.598 | 1.946 | 1.269 | 0.48 | 3.523 | 3.52 | 20 | 1150 | 0 | 0 | 0 | 950 | 5 | 1075 | 568 | 35 | 32.48
60.819 | 22.082 | 8.214 | 0.614 | 1.852 | 1.344 | 0.573 | 3.513 | 3.722 | 600 | 1150 | 0 | 0 | 0 | 950 | 5 | 1005 | 611.1429 | 26 | 27.31
61.051 | 22.061 | 10.124 | 0.612 | 2.024 | 1.354 | 0.617 | 4.077 | 5.052 | 700 | 1150 | 0 | 0 | 0 | 950 | 5 | 988 | 654.2857 | 22 | 27.64
60.291 | 22.04 | 6.691 | 1.211 | 2.261 | 1.379 | 0.645 | 3.731 | 3.389 | 800 | 1150 | 0 | 0 | 0 | 950 | 5 | 835 | 697.4286 | 29 | 24.01
60.002 | 21.913 | 5.377 | 1.281 | 2.187 | 1.559 | 0.65 | 4.324 | 3.56 | 900 | 1150 | 0 | 0 | 0 | 950 | 5 | 433 | 740.5714 | 44 | 24.47
59.747 | 21.845 | 6.233 | 2.472 | 2.163 | 1.572 | 1.212 | 4.164 | 3.413 | 950 | 1150 | 0 | 0 | 0 | 950 | 5 | 273 | 783.7143 | 55 | 34.58
59.723 | 21.223 | 6.376 | 2.523 | 2.163 | 1.673 | 1.553 | 4.171 | 3.425 | 1000 | 1150 | 0 | 0 | 0 | 950 | 5 | 168 | 826.8571 | 74 | 34.94
54.296 | 16.29 | 9.566 | 0.267 | 2.065 | 3.32 | 0.285 | 6.034 | 2.146 | 20 | 1180 | 2 | 0 | 0 | 0 | 0 | 1245 | 870 | 32 | 20.71
54.818 | 16.118 | 10.057 | 0.183 | 2.064 | 3.303 | 0.239 | 6.049 | 2.257 | 600 | 1180 | 2 | 0 | 0 | 0 | 0 | 1100 | 783 | 31 | 17.08
54.536 | 16.131 | 11.342 | 0.206 | 1.996 | 3.401 | 0.251 | 6.12 | 2.821 | 700 | 1180 | 2 | 0 | 0 | 0 | 0 | 1145 | 838 | 21 | 17.14
53.421 | 16.773 | 11.58 | 0.277 | 1.884 | 3.4 | 0.135 | 7.379 | 3.112 | 800 | 1180 | 2 | 0 | 0 | 0 | 0 | 920 | 786 | 8.8 | 16.6
55.349 | 16.8 | 9.665 | 0.513 | 1.764 | 3.182 | 0.086 | 6.312 | 2.66 | 900 | 1180 | 2 | 0 | 0 | 0 | 0 | 615 | 558 | 21 | 16.2
55.117 | 17.52 | 9.362 | 0.674 | 1.568 | 3.006 | 0.089 | 5.902 | 2.927 | 950 | 1180 | 2 | 0 | 0 | 0 | 0 | 343 | 305 | 18 | 17.49
54.86 | 17.789 | 8.725 | 0.502 | 1.534 | 2.931 | 0.158 | 5.708 | 2.34 | 1000 | 1180 | 2 | 0 | 0 | 0 | 0 | 171 | 140 | 33 | 18.89
56.104 | 19.02 | 7.648 | 1.84 | 1.51 | 1.629 | 0.551 | 3.572 | 2.594 | 20 | 1080 | 0.25 | 0 | 0 | 850 | 5 | 1265 | 175.4737 | 28 | 30.63
56.064 | 19.162 | 8.798 | 1.914 | 1.465 | 1.744 | 0.499 | 3.62 | 2.626 | 500 | 1080 | 0.25 | 0 | 0 | 850 | 5 | 1145 | 210.9474 | 25 | 26.6
55.837 | 18.968 | 9.173 | 2.027 | 1.461 | 1.788 | 0.597 | 3.643 | 4.094 | 700 | 1080 | 0.25 | 0 | 0 | 850 | 5 | 1000 | 246.4211 | 15 | 27.24
54.265 | 19.019 | 8.896 | 1.843 | 1.523 | 2.191 | 0.698 | 3.68 | 2.091 | 20 | 1150 | 1 | 0 | 0 | 850 | 5 | 1125 | 281.8947 | 24 | 28.97
54.098 | 18.793 | 9.331 | 1.917 | 1.378 | 2.232 | 0.676 | 3.638 | 2.131 | 550 | 1150 | 1 | 0 | 0 | 850 | 5 | 915 | 317.3684 | 24 | 24.23
54.119 | 18.788 | 9.522 | 2.113 | 1.405 | 2.382 | 0.725 | 3.691 | 3.238 | 700 | 1150 | 1 | 0 | 0 | 850 | 5 | 905 | 352.8421 | 17 | 23.63
63.283 | 16.632 | 2.858 | 1.853 | 1.398 | 2.733 | 2.184 | 3.146 | 1.016 | 20 | 1150 | 5 | 0 | 0 | 850 | 5 | 1160 | 388.3158 | 35 | 24.04
71.831 | 16.356 | 0.647 | 2.078 | 1.166 | 2.958 | 1.713 | 2.61 | 1.003 | 700 | 1150 | 5 | 0 | 0 | 850 | 5 | 980 | 423.7895 | 30 | 19.48
72.078 | 16.266 | 5.154 | 3.261 | 1.297 | 3.009 | 1.794 | 2.931 | 1.178 | 750 | 1150 | 5 | 0 | 0 | 850 | 5 | 840 | 459.2632 | 18 | 18.29
71.717 | 16.726 | 4.902 | 1.541 | 1.225 | 2.988 | 1.74 | 3.139 | 1.109 | 800 | 1150 | 5 | 0 | 0 | 850 | 5 | 780 | 494.7368 | 25 | 18.76
72.092 | 16.331 | 5.129 | 0.579 | 1.368 | 3.025 | 1.74 | 3.425 | 1.081 | 850 | 1150 | 5 | 0 | 0 | 850 | 5 | 640 | 530.2105 | 20 | 18.06
71.731 | 16.578 | 4.902 | 0.344 | 1.38 | 3.003 | 1.74 | 3.461 | 1.065 | 900 | 1150 | 5 | 0 | 0 | 850 | 5 | 540 | 565.6842 | 25 | 18
65.693 | 16.422 | 0.615 | 0.043 | 1.552 | 2.91 | 2.162 | 2.842 | 0.875 | 20 | 1150 | 5 | 0 | 0 | 850 | 5 | 1122 | 601.1579 | 32 | 23.9
71.946 | 16.49 | 1.661 | 0.126 | 1.48 | 3.013 | 1.712 | 2.466 | 0.899 | 500 | 1150 | 5 | 0 | 0 | 850 | 5 | 977 | 636.6316 | 35 | 19.5
71.87 | 16.353 | 2.704 | 0.102 | 1.888 | 3.084 | 1.711 | 2.849 | 0.899 | 550 | 1150 | 5 | 0 | 0 | 850 | 5 | 960 | 672.1053 | 32 | 20.29
71.925 | 16.235 | 2.811 | 0.103 | 1.899 | 3.118 | 1.798 | 2.987 | 0.923 | 700 | 1150 | 5 | 0 | 0 | 850 | 5 | 977 | 707.5789 | 32 | 21.19
71.931 | 16.587 | 7.411 | 0.927 | 1.93 | 3.338 | 1.885 | 3.652 | 1.077 | 800 | 1150 | 5 | 0 | 0 | 850 | 5 | 772 | 743.0526 | 27 | 19.18
71.67 | 16.022 | 8.619 | 0.567 | 1.983 | 3.4 | 1.914 | 4.245 | 1.204 | 900 | 1150 | 5 | 0 | 0 | 850 | 5 | 485 | 778.5263 | 20 | 19.31
65.275 | 25.32 | 7.861 | 2.496 | 2.403 | 3.114 | 1.913 | 5.062 | 0.535 | 20 | 1220 | 4 | 1050 | 4 | 950 | 2 | 1118 | 814 | 13 | 24.76
71.608 | 25.244 | 9.298 | 2.609 | 2.293 | 3.096 | 1.713 | 4.49 | 0.574 | 750 | 1220 | 4 | 1050 | 4 | 950 | 2 | 1006 | 770 | 11 | 20.14
72.123 | 25.294 | 8.64 | 2.62 | 2.146 | 2.913 | 1.691 | 4.651 | 0.549 | 800 | 1220 | 4 | 1050 | 4 | 950 | 2 | 957 | 726 | 9 | 19.96
72.034 | 25.951 | 8.438 | 2.739 | 2.125 | 2.795 | 1.702 | 4.947 | 0.479 | 850 | 1220 | 4 | 1050 | 4 | 950 | 2 | 824 | 662 | 10 | 20.01
71.831 | 25.969 | 5.933 | 2.799 | 1.421 | 2.732 | 1.621 | 4.125 | 0.922 | 900 | 1220 | 4 | 1050 | 4 | 950 | 2 | 702 | 559 | 14 | 22.81
71.915 | 26.949 | 6.083 | 2.711 | 1.218 | 2.635 | 1.618 | 3.77 | 0.947 | 950 | 1220 | 4 | 1050 | 4 | 950 | 2 | 564 | 453.5 | 18 | 32.04
71.835 | 28.759 | 5.983 | 2.958 | 1.237 | 2.596 | 1.619 | 3.868 | 0.877 | 980 | 1220 | 4 | 1050 | 4 | 950 | 2 | 500 | 348 | 16 | 34.56
71.889 | 28.774 | 5.953 | 2.739 | 1.218 | 2.527 | 1.669 | 3.827 | 0.803 | 1000 | 1220 | 4 | 1050 | 4 | 950 | 2 | 427 | 304 | 20 | 31.99
59.248 | 17.208 | 12.366 | 1.333 | 2.215 | 2.943 | 1.692 | 4.967 | 0.521 | 20 | 1210 | 2 | 1050 | 4 | 850 | 16 | 1050 | 740 | 10.4 | 20.66
59.337 | 17.152 | 10.484 | 1.324 | 2.201 | 3.49 | 1.562 | 5.013 | 0.461 | 500 | 1210 | 2 | 1050 | 4 | 850 | 16 | 1070 | 730 | 13 | 17.35
59.295 | 17.152 | 10.381 | 1.399 | 2.198 | 3.456 | 1.561 | 4.948 | 0.448 | 600 | 1210 | 2 | 1050 | 4 | 850 | 16 | 1045 | 715 | 13.1 | 17.35
59.234 | 17.153 | 10.835 | 1.397 | 2.198 | 3.494 | 1.588 | 4.895 | 0.493 | 700 | 1210 | 2 | 1050 | 4 | 850 | 16 | 1035 | 705 | 12.3 | 17.69
57.819 | 17.61 | 10.9 | 1.337 | 2.169 | 3.423 | 1.535 | 4.694 | 0.387 | 800 | 1210 | 2 | 1050 | 4 | 850 | 16 | 845 | 685 | 17.4 | 17.69
57.426 | 17.979 | 10.722 | 1.185 | 1.532 | 3.352 | 1.498 | 5.33 | 0.409 | 850 | 1210 | 2 | 1050 | 4 | 850 | 16 | 740 | 640 | 20 | 17.32
57.49 | 18.17 | 9.805 | 0.625 | 1.242 | 3.106 | 1.424 | 3.917 | 0.917 | 900 | 1210 | 2 | 1050 | 4 | 850 | 16 | 570 | 505 | 24.3 | 17.35
57.699 | 20.082 | 8.328 | 0.411 | 1.181 | 3.047 | 1.343 | 4.178 | 0.992 | 950 | 1210 | 2 | 1050 | 4 | 850 | 16 | 460 | 390 | 28 | 30.96
66.113 | 17.573 | 10.26 | 3.8 | 3.159 | 3.538 | 1.647 | 4.386 | 0.91 | 20 | 1120 | 2 | 1080 | 4 | 845 | 24 | 1295 | 845 | 19.8 | 23.84
67.036 | 17.534 | 9.825 | 3.825 | 2.882 | 3.477 | 1.729 | 4.502 | 0.527 | 600 | 1120 | 2 | 1080 | 4 | 845 | 24 | 1170 | 755 | 16.7 | 19.45
67.849 | 18.21 | 9.432 | 3.489 | 2.897 | 3.074 | 1.724 | 4.327 | 0.518 | 700 | 1120 | 2 | 1080 | 4 | 845 | 24 | 1095 | 760 | 25.6 | 21.33
67.956 | 17.826 | 9.934 | 3.653 | 2.857 | 3.448 | 1.767 | 4.346 | 0.514 | 800 | 1120 | 2 | 1080 | 4 | 845 | 24 | 790 | 725 | 20.7 | 20.53
68.254 | 17.876 | 8.943 | 3.832 | 1.924 | 3.084 | 1.764 | 3.822 | 0.951 | 900 | 1120 | 2 | 1080 | 4 | 845 | 24 | 540 | 530 | 24.1 | 21.36
62.324 | 15.525 | 10.1 | 0.293 | 1.874 | 3.387 | 2.274 | 4.145 | 1.358 | 20 | 1080 | 4 | 0 | 0 | 760 | 4 | 1430 | 1060 | 22 | 26.56
62.328 | 15.35 | 10.206 | 0.306 | 1.874 | 3.352 | 2.297 | 4.171 | 1.412 | 650 | 1080 | 4 | 0 | 0 | 760 | 4 | 1420 | 1015 | 22 | 22.82
62.617 | 15.489 | 10.804 | 0.137 | 2.079 | 3.45 | 2.296 | 4.215 | 1.458 | 700 | 1080 | 4 | 0 | 0 | 760 | 4 | 1275 | 918 | 20 | 22.55
72.069 | 15.756 | 10.623 | 0.077 | 2.04 | 3.486 | 2.169 | 4.178 | 1.407 | 750 | 1080 | 4 | 0 | 0 | 760 | 4 | 1093 | 895 | 20 | 21.56
71.725 | 16.309 | 9.347 | 0.146 | 1.934 | 3.424 | 1.86 | 3.209 | 1.269 | 800 | 1080 | 4 | 0 | 0 | 760 | 4 | 1020 | 874 | 32 | 23.13
72.047 | 16.293 | 10.242 | 0.921 | 2.005 | 3.402 | 1.814 | 3.945 | 1.33 | 850 | 1080 | 4 | 0 | 0 | 760 | 4 | 844 | 832 | 24 | 22.05
72.516 | 16.248 | 8.927 | 0.413 | 1.929 | 3.13 | 1.711 | 3.996 | 1.245 | 900 | 1080 | 4 | 0 | 0 | 760 | 4 | 687 | 681 | 24 | 22.57
61.279 | 19.997 | 5.277 | 2.271 | 2.066 | 1.344 | 0.734 | 4.906 | 6.043 | 20 | 1130 | 0.07 | 0 | 0 | 0 | 0 | 850 | 649.625 | 57 | 29.19
61.261 | 18.96 | 6.268 | 1.113 | 1.993 | 1.302 | 0.007 | 5.379 | 6.028 | 700 | 1130 | 0.07 | 0 | 0 | 0 | 0 | 585 | 618.25 | 21 | 27.28
60.977 | 18.903 | 6.746 | 1.113 | 2.128 | 1.316 | 0 | 5.021 | 6.565 | 800 | 1130 | 0.07 | 0 | 0 | 0 | 0 | 188 | 586.875 | 29 | 23.68
60.891 | 18.749 | 3.291 | 1.093 | 1.866 | 2.281 | 0.517 | 3.209 | 3.462 | 20 | 1130 | 0.07 | 0 | 0 | 900 | 16 | 873 | 555.5 | 38 | 32.47
59.95 | 18.124 | 3.324 | 1.07 | 1.803 | 2.717 | 0.508 | 3.375 | 3.309 | 700 | 1130 | 0.07 | 0 | 0 | 900 | 16 | 730 | 524.125 | 32 | 21.31
60.006 | 18.811 | 3.557 | 1.854 | 1.784 | 2.741 | 0.686 | 3.898 | 2.904 | 800 | 1130 | 0.07 | 0 | 0 | 900 | 16 | 553 | 492.75 | 50 | 24.81
59.904 | 18.398 | 3.098 | 4.178 | 1.741 | 2.114 | 1.847 | 3.752 | 2.941 | 900 | 1130 | 0.07 | 0 | 0 | 900 | 16 | 196 | 461.375 | 80 | 23.58
55.032 | 18.638 | 3.311 | 2.9 | 1.174 | 2.455 | 0.784 | 3.493 | 2.059 | 20 | 1140 | 1 | 0 | 0 | 900 | 16 | 908 | 430 | 40 | 29.66
54.144 | 19.204 | 2.43 | 1.243 | 1.106 | 2.769 | 0.7 | 4.124 | 2.144 | 500 | 1140 | 1 | 0 | 0 | 900 | 16 | 733 | 305 | 40 | 24.66
54.061 | 19.269 | 2.43 | 1.759 | 1.1 | 2.772 | 0.7 | 4.08 | 2.132 | 600 | 1140 | 1 | 0 | 0 | 900 | 16 | 768 | 335 | 40 | 25.01
54.27 | 18.719 | 3.344 | 1.851 | 1.116 | 2.77 | 0.733 | 4.158 | 2.128 | 700 | 1140 | 1 | 0 | 0 | 900 | 16 | 723 | 430 | 41 | 24.9
54.29 | 18.732 | 3.357 | 2.406 | 1.11 | 2.773 | 0.851 | 4.297 | 2.266 | 800 | 1140 | 1 | 0 | 0 | 900 | 16 | 568 | 453 | 43 | 23.23
54.205 | 19.442 | 2.434 | 2.898 | 1.205 | 2.721 | 1.533 | 4.624 | 2.221 | 850 | 1140 | 1 | 0 | 0 | 900 | 16 | 390 | 320 | 67 | 20.43
53.869 | 18.536 | 1.727 | 3.543 | 1.231 | 2.111 | 2.064 | 4.391 | 2.172 | 900 | 1140 | 1 | 0 | 0 | 900 | 16 | 268 | 192 | 90 | 22.42
53.876 | 18.374 | 2.137 | 3.179 | 1.231 | 2.409 | 1.863 | 4.409 | 2.27 | 950 | 1140 | 1 | 0 | 0 | 900 | 16 | 176 | 119 | 73 | 25.14
53.901 | 18.401 | 2.143 | 3.304 | 1.231 | 2.506 | 1.703 | 4.487 | 2.28 | 1000 | 1140 | 1 | 0 | 0 | 900 | 16 | 124 | 91 | 68 | 34.55
54.56 | 19.78 | 6.422 | 3.251 | 1.571 | 1.896 | 1.162 | 4.778 | 3.052 | 20 | 1140 | 1 | 0 | 0 | 0 | 0 | 778 | 343 | 57 | 24.69
54.748 | 19.422 | 7.292 | 1.963 | 1.608 | 1.889 | 0.742 | 4.772 | 3.418 | 600 | 1140 | 1 | 0 | 0 | 0 | 0 | 620 | 232 | 54 | 20.6
54.689 | 18.837 | 7.91 | 1.248 | 1.527 | 2.139 | 0.199 | 4.809 | 2.796 | 700 | 1140 | 1 | 0 | 0 | 0 | 0 | 560 | 273 | 32 | 22.02
54.604 | 18.764 | 8.032 | 1.159 | 1.522 | 2.18 | 0.146 | 4.876 | 2.959 | 800 | 1140 | 1 | 0 | 0 | 0 | 0 | 525 | 333 | 28 | 19.85
54.655 | 18.638 | 7.475 | 3.6 | 1.612 | 1.895 | 1.754 | 4.818 | 3.445 | 900 | 1140 | 1 | 0 | 0 | 0 | 0 | 223 | 198 | 99 | 19.89
54.626 | 18.613 | 7.545 | 3.656 | 1.612 | 1.89 | 1.912 | 4.799 | 3.415 | 1000 | 1140 | 1 | 0 | 0 | 0 | 0 | 120 | 94 | 101 | 36.94
54.666 | 18.559 | 7.592 | 6.14 | 1.706 | 1.908 | 2.137 | 4.79 | 3.355 | 1100 | 1140 | 1 | 0 | 0 | 0 | 0 | 63 | 48 | 91 | 37.76
55.184 | 18.152 | 3.149 | 0.716 | 1.296 | 2.452 | 0.819 | 3.15 | 1.841 | 20 | 1150 | 1 | 0 | 0 | 900 | 16 | 988 | 510 | 36 | 27.88
54.169 | 19.133 | 1.956 | 1.264 | 1.142 | 2.656 | 0.673 | 4.253 | 2.083 | 600 | 1150 | 1 | 0 | 0 | 900 | 16 | 388 | 108 | 38 | 24.95
54.351 | 18.719 | 3.325 | 1.878 | 1.152 | 2.794 | 0.802 | 4.011 | 2.181 | 700 | 1150 | 1 | 0 | 0 | 900 | 16 | 750 | 500 | 43 | 24.73
54.366 | 18.088 | 3.338 | 1.981 | 1.156 | 2.79 | 0.779 | 4.075 | 1.902 | 800 | 1150 | 1 | 0 | 0 | 900 | 16 | 583 | 488 | 35 | 19.99
53.869 | 18.536 | 1.727 | 3.543 | 1.231 | 2.111 | 2.064 | 4.391 | 2.172 | 900 | 1150 | 1 | 0 | 0 | 900 | 16 | 230 | 179 | 91 | 21.77
53.83 | 18.374 | 2.025 | 3.536 | 1.231 | 2.108 | 2.149 | 4.457 | 2.231 | 1000 | 1150 | 1 | 0 | 0 | 900 | 16 | 124 | 90 | 88 | 30.34
54.05 | 18.355 | 1.752 | 6.951 | 1.387 | 2.086 | 2.617 | 4.988 | 2.231 | 1100 | 1150 | 1 | 0 | 0 | 900 | 16 | 62 | 41 | 95 | 29.31
55.106 | 18.638 | 3.311 | 3.005 | 1.187 | 2.455 | 0.835 | 3.309 | 2.055 | 20 | 1120 | 1 | 0 | 0 | 900 | 16 | 910 | 470 | 39 | 31.12
54.824 | 18.87 | 3.311 | 3 | 1.204 | 2.42 | 0.881 | 3.649 | 2.27 | 20 | 1140 | 1 | 0 | 0 | 900 | 16 | 853 | 388 | 46 | 29.27
55.032 | 18.761 | 3.311 | 3.323 | 1.143 | 2.455 | 0.886 | 3.571 | 2.199 | 20 | 1160 | 1 | 0 | 0 | 900 | 16 | 883 | 418 | 45 | 28.46
55.106 | 18.638 | 3.311 | 3.005 | 1.186 | 2.455 | 0.835 | 3.309 | 2.055 | 20 | 1180 | 1 | 0 | 0 | 900 | 16 | 910 | 458 | 39 | 28.53
63.249 | 16.267 | 7.168 | 0.224 | 2.384 | 2.866 | 2.02 | 4.931 | 0.619 | 20 | 1120 | 8 | 1000 | 4 | 775 | 16 | 1200 | 775 | 25.5 | 26.46
64.025 | 16.472 | 6.229 | 0.422 | 2.238 | 3.059 | 1.977 | 4.898 | 0.598 | 450 | 1120 | 8 | 1000 | 4 | 775 | 16 | 1240 | 690 | 27.1 | 21.13
64.028 | 16.339 | 6.066 | 0.309 | 2.236 | 3.067 | 1.831 | 4.872 | 0.573 | 550 | 1120 | 8 | 1000 | 4 | 775 | 16 | 1180 | 675 | 26.4 | 20.28
73.601 | 14.942 | 3.846 | 0.318 | 2.199 | 3.185 | 1.716 | 4.473 | 0.561 | 600 | 1120 | 8 | 1000 | 4 | 775 | 16 | 1070 | 670 | 23.4 | 20.33
73.233 | 16.383 | 3.78 | 0.322 | 2.209 | 3.06 | 1.662 | 4.417 | 0.561 | 650 | 1120 | 8 | 1000 | 4 | 775 | 16 | 1067 | 673 | 25.6 | 20.34
73.311 | 14.913 | 3.981 | 1.264 | 2.185 | 3.403 | 1.65 | 4.251 | 0.594 | 700 | 1120 | 8 | 1000 | 4 | 775 | 16 | 1005 | 689 | 18.6 | 20.48
73.306 | 14.667 | 4.204 | 1.408 | 2.167 | 3.388 | 1.653 | 4.261 | 0.622 | 750 | 1120 | 8 | 1000 | 4 | 775 | 16 | 902 | 691 | 16.2 | 20.25
64.031 | 16.277 | 6.812 | 0.434 | 2.259 | 2.615 | 1.978 | 4.933 | 0.607 | 20 | 1120 | 8 | 1000 | 4 | 775 | 16 | 1226 | 747 | 26.5 | 26.07
64.101 | 16.563 | 6.27 | 0.287 | 2.242 | 2.641 | 1.972 | 4.874 | 0.57 | 300 | 1120 | 8 | 1000 | 4 | 775 | 16 | 1182 | 707 | 27 | 23.29
64.136 | 16.692 | 5.802 | 0.304 | 2.237 | 3.065 | 1.955 | 4.843 | 0.573 | 450 | 1120 | 8 | 1000 | 4 | 775 | 16 | 1157 | 703 | 28 | 21.13
66.289 | 16.628 | 3.548 | 0.365 | 2.237 | 3.044 | 1.799 | 4.779 | 0.573 | 500 | 1120 | 8 | 1000 | 4 | 775 | 16 | 1133 | 720 | 29 | 20.08
66.898 | 16.653 | 4.069 | 0.341 | 2.233 | 3.075 | 1.787 | 4.752 | 0.561 | 550 | 1120 | 8 | 1000 | 4 | 775 | 16 | 1118 | 682 | 27 | 20.24
71.004 | 16.684 | 3.974 | 0.369 | 1.923 | 3.04 | 1.754 | 4.669 | 0.57 | 600 | 1120 | 8 | 1000 | 4 | 775 | 16 | 1109 | 656 | 27 | 21.62
73.198 | 17.336 | 2.935 | 0.356 | 2.195 | 3.079 | 1.707 | 4.354 | 0.561 | 650 | 1120 | 8 | 1000 | 4 | 775 | 16 | 1089 | 665 | 33 | 21.86
72.853 | 17.57 | 2.917 | 0.408 | 2.161 | 3.078 | 1.612 | 4.049 | 0.563 | 700 | 1120 | 8 | 1000 | 4 | 775 | 16 | 988 | 680 | 34 | 23.1
72.858 | 17.399 | 2.947 | 0.466 | 2.113 | 3.048 | 1.652 | 4.012 | 0.562 | 750 | 1120 | 8 | 1000 | 4 | 775 | 16 | 886 | 658 | 31 | 21.27
72.441 | 17.539 | 2.403 | 0.414 | 1.34 | 3.025 | 1.648 | 3.891 | 0.58 | 800 | 1120 | 8 | 1000 | 4 | 775 | 16 | 587 | 585 | 33 | 21.63
65.385 | 18.166 | 11.583 | 0.276 | 2.226 | 3.064 | 0.424 | 4.807 | 3.054 | 20 | 1100 | 0.4 | 1140 | 0.4 | 800 | 15 | 1165 | 775 | 29 | 23.93
65.856 | 18.166 | 11.563 | 0.282 | 2.12 | 3.064 | 0.478 | 4.459 | 3.066 | 300 | 1100 | 0.4 | 1140 | 0.4 | 800 | 15 | 1075 | 780.5556 | 31 | 21.69
65.856 | 18.186 | 11.708 | 0.281 | 2.106 | 3.317 | 0.493 | 4.458 | 3.115 | 400 | 1100 | 0.4 | 1140 | 0.4 | 800 | 15 | 1060 | 786.1111 | 31 | 21.97
65.743 | 18.431 | 12.08 | 0.26 | 2.11 | 3.335 | 0.5 | 4.443 | 3.127 | 500 | 1100 | 0.4 | 1140 | 0.4 | 800 | 15 | 1010 | 791.6667 | 31 | 23.92
65.836 | 17.225 | 12.193 | 0.258 | 2.257 | 3.641 | 0.437 | 4.645 | 3.317 | 600 | 1100 | 0.4 | 1140 | 0.4 | 800 | 15 | 1000 | 797.2222 | 21 | 18.78
66.456 | 16.415 | 16.482 | 0.245 | 2.295 | 3.741 | 0.596 | 4.741 | 3.345 | 700 | 1100 | 0.4 | 1140 | 0.4 | 800 | 15 | 980 | 802.7778 | 11 | 16.47
65.82 | 17.019 | 12.093 | 1.056 | 2.239 | 3.648 | 0.565 | 4.703 | 3.339 | 800 | 1100 | 0.4 | 1140 | 0.4 | 800 | 15 | 763 | 808.3333 | 16 | 17.49
65.727 | 17.39 | 12.073 | 0.941 | 2.187 | 3.648 | 0.485 | 5.03 | 3.334 | 850 | 1100 | 0.4 | 1140 | 0.4 | 800 | 15 | 603 | 813.8889 | 20 | 20.1
65.719 | 17.919 | 12.133 | 0.721 | 2.114 | 3.434 | 0.486 | 4.772 | 3.439 | 900 | 1100 | 0.4 | 1140 | 0.4 | 800 | 15 | 425 | 819.4444 | 25 | 19.86
53.312 | 16.894 | 15.833 | 0.191 | 2.119 | 3.295 | 0.433 | 4.297 | 1.646 | 20 | 1140 | 1 | 0 | 0 | 800 | 15 | 1230 | 825 | 31 | 23.14
53.505 | 17.119 | 15.849 | 0.181 | 2.145 | 2.987 | 0.41 | 4.489 | 1.612 | 300 | 1140 | 1 | 0 | 0 | 800 | 15 | 1150 | 763 | 28 | 20.8
53.493 | 17.129 | 15.72 | 0.189 | 2.089 | 3.336 | 0.4 | 4.261 | 1.543 | 400 | 1140 | 1 | 0 | 0 | 800 | 15 | 1095 | 753 | 31 | 21.24
53.438 | 17.259 | 15.736 | 0.195 | 2.023 | 3.367 | 0.55 | 4.178 | 1.583 | 500 | 1140 | 1 | 0 | 0 | 800 | 15 | 1065 | 758 | 32 | 19.93
53.531 | 17.066 | 15.797 | 0.184 | 2.059 | 3.378 | 0.435 | 4.225 | 1.754 | 600 | 1140 | 1 | 0 | 0 | 800 | 15 | 1070 | 738 | 27 | 19.19
53.862 | 15.572 | 15.705 | 0.184 | 2.163 | 3.519 | 0.431 | 4.151 | 3.031 | 700 | 1140 | 1 | 0 | 0 | 800 | 15 | 1025 | 720 | 23 | 18.35
53.829 | 16.23 | 16.017 | 0.798 | 2.016 | 3.263 | 0.381 | 4.558 | 1.828 | 800 | 1140 | 1 | 0 | 0 | 800 | 15 | 808 | 665 | 25 | 20.95
54.153 | 17.428 | 15.021 | 0.617 | 1.491 | 3.17 | 0.3 | 4.443 | 1.549 | 850 | 1140 | 1 | 0 | 0 | 800 | 15 | 638 | 583 | 30 | 20.95
53.847 | 17.513 | 15.006 | 1.337 | 1.239 | 3.102 | 0.355 | 4.533 | 1.83 | 900 | 1140 | 1 | 0 | 0 | 800 | 15 | 480 | 435 | 37 | 19.8
58.897 | 17.303 | 4.876 | 1.35 | 2.337 | 3.431 | 1.018 | 4.885 | 1.124 | 20 | 1150 | 2 | 1065 | 4 | 760 | 16 | 1200 | 860 | 11 | 23.22
58.989 | 17.324 | 4.973 | 1.369 | 2.345 | 3.288 | 1.084 | 5.083 | 1.038 | 540 | 1150 | 2 | 1065 | 4 | 760 | 16 | 1210 | 825 | 12 | 19.29
57.859 | 18.082 | 5.347 | 0.348 | 2.321 | 3.016 | 1.055 | 4.976 | 0.84 | 650 | 1150 | 2 | 1065 | 4 | 760 | 16 | 1200 | 800 | 24 | 19.6
58.169 | 18.426 | 4.947 | 0.506 | 2.256 | 3.025 | 1.06 | 4.247 | 0.805 | 760 | 1150 | 2 | 1065 | 4 | 760 | 16 | 1040 | 785 | 25 | 20.77
58.516 | 19.009 | 3.429 | 0.578 | 2.083 | 3.018 | 1.019 | 4.282 | 0.772 | 815 | 1150 | 2 | 1065 | 4 | 760 | 16 | 880 | 665 | 26 | 22.32
58.257 | 18.896 | 2.884 | 0.904 | 1.129 | 2.986 | 1.038 | 3.918 | 0.826 | 870 | 1150 | 2 | 1065 | 4 | 760 | 16 | 715 | 500 | 26 | 23.02
57.915 | 19.768 | 3.434 | 1.787 | 1.141 | 3.319 | 1.167 | 4.111 | 1.159 | 980 | 1150 | 2 | 1065 | 4 | 760 | 16 | 410 | 265 | 19 | 38.58
59 | 17.326 | 4.934 | 1.398 | 2.313 | 3.432 | 1.039 | 4.597 | 1.113 | 20 | 1150 | 2 | 1065 | 4 | 760 | 16 | 1080 | 865 | 6 | 23.53
59.047 | 17.27 | 5.145 | 1.454 | 2.204 | 3.304 | 1.151 | 4.663 | 0.894 | 540 | 1150 | 2 | 1065 | 4 | 760 | 16 | 1050 | 785 | 9 | 18.31
59.061 | 17.244 | 5.148 | 1.489 | 2.209 | 3.305 | 1.15 | 4.463 | 0.894 | 650 | 1150 | 2 | 1065 | 4 | 760 | 16 | 1040 | 775 | 11 | 18.37
58.508 | 18.009 | 5.111 | 0.481 | 2.141 | 3.152 | 1.097 | 4.299 | 0.805 | 760 | 1150 | 2 | 1065 | 4 | 760 | 16 | 1030 | 765 | 23 | 19.14
58.452 | 18.134 | 3.314 | 1.232 | 1.751 | 3.293 | 1.134 | 4.468 | 0.72 | 815 | 1150 | 2 | 1065 | 4 | 760 | 16 | 900 | 655 | 21 | 18.56
58.194 | 18.119 | 2.705 | 1.661 | 1.135 | 3.275 | 1.115 | 4.025 | 0.779 | 870 | 1150 | 2 | 1065 | 4 | 760 | 16 | 675 | 490 | 21 | 18.46
58.194 | 19.352 | 3.748 | 1.867 | 1.156 | 3.338 | 1.174 | 4.117 | 1.133 | 980 | 1150 | 2 | 1065 | 4 | 760 | 16 | 355 | 235 | 17 | 38.58
63.224 | 15.746 | 5.392 | 1.534 | 2.141 | 4.334 | 1.329 | 3.932 | 1.234 | 20 | 1110 | 4 | 650 | 24 | 760 | 16 | 1600 | 1200 | 23 | 23.11
63.224 | 15.748 | 5.458 | 1.751 | 2.139 | 4.334 | 1.329 | 3.932 | 1.234 | 100 | 1110 | 4 | 650 | 24 | 760 | 16 | 1560 | 1150 | 22.5 | 23.11
63.224 | 15.778 | 5.458 | 2.212 | 2.127 | 4.335 | 1.311 | 3.988 | 1.234 | 200 | 1110 | 4 | 650 | 24 | 760 | 16 | 1530 | 1100 | 22 | 23.11
63.224 | 15.867 | 5.458 | 2.212 | 2.126 | 4.359 | 1.311 | 3.988 | 1.235 | 300 | 1110 | 4 | 650 | 24 | 760 | 16 | 1510 | 1100 | 22 | 20.22
63.224 | 15.808 | 5.458 | 1.751 | 2.139 | 4.358 | 1.329 | 3.972 | 1.235 | 400 | 1110 | 4 | 650 | 24 | 760 | 16 | 1500 | 1140 | 22.5 | 20.25
63.224 | 15.844 | 5.339 | 1.764 | 2.129 | 4.334 | 1.311 | 3.973 | 1.235 | 500 | 1110 | 4 | 650 | 24 | 760 | 16 | 1530 | 1160 | 22.5 | 18.42
63.224 | 15.875 | 5.339 | 2.407 | 2.117 | 4.335 | 1.311 | 4.015 | 1.235 | 600 | 1110 | 4 | 650 | 24 | 760 | 16 | 1530 | 1120 | 22 | 18.46
63.205 | 15.831 | 4.979 | 2.422 | 2.112 | 4.213 | 1.3 | 4.014 | 1.308 | 650 | 1110 | 4 | 650 | 24 | 760 | 16 | 1420 | 1120 | 20.5 | 18.2
63.22 | 15.685 | 5.111 | 2.286 | 2.105 | 4.132 | 1.166 | 4.015 | 1.148 | 700 | 1110 | 4 | 650 | 24 | 760 | 16 | 1310 | 1070 | 18.5 | 19.31
63.302 | 15.31 | 4.638 | 2.114 | 2.074 | 4.138 | 1.188 | 4.012 | 1.09 | 750 | 1110 | 4 | 650 | 24 | 760 | 16 | 1180 | 1020 | 15 | 18.51
72.86 | 14.711 | 4.768 | 1.895 | 2.202 | 4.147 | 1.024 | 3.761 | 1.054 | 800 | 1110 | 4 | 650 | 24 | 760 | 16 | 1010 | 950 | 7.5 | 17.77
74.161 | 14.653 | 3.98 | 1.879 | 1.935 | 3.544 | 1.004 | 4.232 | 0.645 | 850 | 1110 | 4 | 650 | 24 | 760 | 16 | 805 | 720 | 9.5 | 18.9
73.291 | 17.972 | 3.863 | 1.301 | 1.162 | 2.948 | 0.969 | 3.803 | 0.795 | 900 | 1110 | 4 | 650 | 24 | 760 | 16 | 475 | 370 | 60.5 | 18.85
73.291 | 17.688 | 4.103 | 1.989 | 1.174 | 2.567 | 1.258 | 3.825 | 0.769 | 950 | 1110 | 4 | 650 | 24 | 760 | 16 | 305 | 235 | 93.5 | 22.14
73.278 | 17.766 | 4.233 | 1.989 | 1.174 | 2.403 | 1.258 | 3.825 | 0.653 | 1000 | 1110 | 4 | 650 | 24 | 760 | 16 | 245 | 191 | 102.5 | 31.28
63.182 | 15.952 | 6.211 | 0.459 | 2.273 | 2.729 | 2.085 | 4.248 | 0.552 | 20 | 1080 | 4 | 845 | 4 | 760 | 16 | 1276 | 780 | 26 | 25.67
67.207 | 15.98 | 4.561 | 0.555 | 2.114 | 2.955 | 1.87 | 3.864 | 0.456 | 500 | 1080 | 4 | 845 | 4 | 760 | 16 | 1112 | 708 | 27 | 21.12
64.729 | 16.216 | 4.181 | 0.568 | 2.11 | 2.965 | 1.909 | 4.178 | 0.469 | 600 | 1080 | 4 | 845 | 4 | 760 | 16 | 1157 | 696 | 28 | 21.34
67.201 | 16.211 | 4.166 | 0.575 | 2.109 | 2.981 | 1.876 | 3.817 | 0.456 | 650 | 1080 | 4 | 845 | 4 | 760 | 16 | 1118 | 674 | 29 | 21.28
73.916 | 15.739 | 4.58 | 0.533 | 2.046 | 2.965 | 1.768 | 3.588 | 0.492 | 730 | 1080 | 4 | 845 | 4 | 760 | 16 | 922 | 693 | 24 | 21.57
73.873 | 15.756 | 4.341 | 0.582 | 1.474 | 3.135 | 1.794 | 3.217 | 0.509 | 815 | 1080 | 4 | 845 | 4 | 760 | 16 | 651 | 634 | 23 | 21.8
73.228 | 16.734 | 3.639 | 0.993 | 1.155 | 2.91 | 1.742 | 3.62 | 0.509 | 870 | 1080 | 4 | 845 | 4 | 760 | 16 | 530 | 526 | 35 | 21.28
63.189 | 15.957 | 6.298 | 0.359 | 2.388 | 3.044 | 1.963 | 4.202 | 0.92 | 20 | 1080 | 4 | 845 | 4 | 760 | 16 | 1292 | 843 | 24.5 | 26.18
63.198 | 15.334 | 5.654 | 1.353 | 2.2 | 3.284 | 1.966 | 4.514 | 0.562 | 540 | 1080 | 4 | 845 | 4 | 760 | 16 | 1176 | 794 | 19 | 21.35
66.956 | 16.209 | 4.186 | 0.575 | 2.108 | 2.966 | 1.892 | 4.018 | 0.456 | 650 | 1080 | 4 | 845 | 4 | 760 | 16 | 1127 | 706 | 28 | 21.41
73.413 | 16.427 | 3.996 | 0.631 | 2.015 | 2.948 | 1.721 | 3.461 | 0.497 | 760 | 1080 | 4 | 845 | 4 | 760 | 16 | 828 | 681 | 28.5 | 21.72
73.164 | 16.708 | 3.624 | 0.994 | 1.15 | 2.905 | 1.742 | 3.405 | 0.509 | 870 | 1080 | 4 | 845 | 4 | 760 | 16 | 534 | 519 | 32.5 | 21.3
73.286 | 17.248 | 5.618 | 3.99 | 3.104 | 3.006 | 2.188 | 4.215 | 0.788 | 700 | 1150 | 8 | 1050 | 4 | 730 | 32 | 1070 | 820 | 12.5 | 21.09
73.174 | 17.403 | 5.554 | 4.001 | 3.047 | 3.038 | 2.218 | 4.415 | 0.69 | 700 | 1150 | 8 | 1050 | 4 | 730 | 32 | 1100 | 800 | 14 | 21.44
73.163 | 17.152 | 5.452 | 3.99 | 3.104 | 3.018 | 2.169 | 4.423 | 0.815 | 700 | 1150 | 8 | 1050 | 4 | 730 | 32 | 1100 | 830 | 12.7 | 20.49
73.549 | 17.395 | 5.378 | 4.087 | 2.9 | 3.196 | 2.206 | 3.979 | 0.702 | 750 | 1150 | 8 | 1050 | 4 | 730 | 32 | 950 | 760 | 14.2 | 20.71
73.05 | 17.452 | 5.676 | 4.061 | 2.992 | 3.094 | 2.214 | 3.874 | 0.723 | 750 | 1150 | 8 | 1050 | 4 | 730 | 32 | 1000 | 780 | 16 | 20.62
73.282 | 17.432 | 5.716 | 4.028 | 2.992 | 3.13 | 2.215 | 4.11 | 0.686 | 750 | 1150 | 8 | 1050 | 4 | 730 | 32 | 1050 | 770 | 14.7 | 20.71
73.91 | 17.693 | 3.984 | 4.086 | 2.185 | 3.232 | 2.204 | 3.878 | 0.613 | 800 | 1150 | 8 | 1050 | 4 | 730 | 32 | 790 | 650 | 18 | 22.02
73.923 | 17.729 | 3.986 | 3.941 | 2.856 | 3.24 | 2.201 | 3.791 | 0.619 | 800 | 1150 | 8 | 1050 | 4 | 730 | 32 | 840 | 670 | 20.2 | 21.76
73.91 | 17.608 | 4.094 | 4.126 | 2.185 | 3.232 | 2.217 | 3.878 | 0.613 | 800 | 1150 | 8 | 1050 | 4 | 730 | 32 | 820 | 650 | 17.8 | 22.02
73.239 | 18.323 | 3.471 | 3.747 | 1.988 | 2.94 | 2.224 | 3.553 | 0.643 | 850 | 1150 | 8 | 1050 | 4 | 730 | 32 | 690 | 600 | 25 | 22.9
73.447 | 18.329 | 4.155 | 3.746 | 2.181 | 2.946 | 2.224 | 4.114 | 0.643 | 850 | 1150 | 8 | 1050 | 4 | 730 | 32 | 700 | 640 | 24.7 | 22.38
73.226 | 19.042 | 3.418 | 3.756 | 1.984 | 2.949 | 2.166 | 3.614 | 0.643 | 850 | 1150 | 8 | 1050 | 4 | 730 | 32 | 690 | 610 | 30.3 | 24.5
63.289 | 14.967 | 7.801 | 4.148 | 2.863 | 3.053 | 1.302 | 3.372 | 0.424 | 20 | 1150 | 8 | 850 | 8 | 780 | 32 | 1230 | 770 | 13 | 24.45
64.174 | 14.889 | 8.557 | 3.784 | 2.714 | 3.459 | 1.253 | 3.306 | 0.403 | 650 | 1150 | 8 | 850 | 8 | 780 | 32 | 1150 | 700 | 11 | 19.74
72.982 | 14.912 | 5.948 | 3.822 | 2.916 | 3.605 | 1.248 | 3.165 | 0.436 | 700 | 1150 | 8 | 850 | 8 | 780 | 32 | 1070 | 800 | 13 | 20.33
72.944 | 15.228 | 4.543 | 3.951 | 2.759 | 3.535 | 1.202 | 3.003 | 0.441 | 750 | 1150 | 8 | 850 | 8 | 780 | 32 | 950 | 760 | 14 | 19.37
73.296 | 15.579 | 3.626 | 3.811 | 2.712 | 3.324 | 1.18 | 2.978 | 0.41 | 800 | 1150 | 8 | 850 | 8 | 780 | 32 | 800 | 690 | 18 | 19.62
72.572 | 16.684 | 3.217 | 3.78 | 2.002 | 2.925 | 1.175 | 2.921 | 0.379 | 850 | 1150 | 8 | 850 | 8 | 780 | 32 | 680 | 600 | 25 | 21.32
62.53 | 16.352 | 10.536 | 0.086 | 2.092 | 3.371 | 2.136 | 5.98 | 1.687 | 20 | 1150 | 8 | 0 | 0 | 0 | 0 | 1195 | 760 | 27 | 25.99
62.478 | 16.028 | 10.898 | 0.28 | 2.039 | 3.392 | 2.146 | 5.973 | 2.652 | 20 | 1150 | 4 | 0 | 0 | 0 | 0 | 1330 | 855 | 22 | 21.66
63.484 | 22.926 | 5.549 | 1.087 | 2.147 | 3.173 | 1.839 | 5.896 | 3.507 | 20 | 1150 | 8 | 1150 | 4 | 0 | 0 | 1250 | 730 | 25 | 28.07
62.659 | 22.155 | 10.335 | 2.881 | 2.37 | 3.234 | 1.903 | 4.736 | 1.327 | 20 | 1150 | 8 | 1150 | 4 | 850 | 8 | 1385 | 970 | 18 | 26.9
62.663 | 16.202 | 9.487 | 0.261 | 2.141 | 3.323 | 2.106 | 5.882 | 1.957 | 20 | 1100 | 8 | 0 | 0 | 0 | 0 | 1310 | 820 | 31 | 25.96
62.472 | 15.473 | 12.552 | 0.106 | 2.197 | 3.54 | 2.399 | 4.291 | 1.299 | 20 | 1100 | 8 | 0 | 0 | 850 | 8 | 1390 | 885 | 17 | 24.88
63.213 | 15.724 | 8.805 | 1.131 | 2.134 | 4.594 | 1.014 | 4.508 | 1.293 | 20 | 1100 | 8 | 850 | 8 | 780 | 16 | 1425 | 965 | 19 | 25.35
53.759 | 19.665 | 2.146 | 5.231 | 1.746 | 1.492 | 1.677 | 4.234 | 2.713 | 20 | 1115 | 0 | 845 | 4 | 720 | 8 | 1253 | 830 | 21.5 | 29.62
53.469 | 19.748 | 2.021 | 3.155 | 1.756 | 1.427 | 1.68 | 4.512 | 2.568 | 300 | 1115 | 0 | 845 | 4 | 720 | 8 | 1190 | 793 | 24.3 | 25.51
53.346 | 19.786 | 2.107 | 4.777 | 1.707 | 1.459 | 1.724 | 4.572 | 2.568 | 400 | 1115 | 0 | 845 | 4 | 720 | 8 | 1173 | 778 | 22 | 25.73
53.481 | 19.762 | 1.892 | 3.112 | 1.754 | 1.435 | 1.517 | 4.448 | 2.568 | 500 | 1115 | 0 | 845 | 4 | 720 | 8 | 1153 | 753 | 24.3 | 24.5
54.18 | 19.828 | 1.992 | 3.276 | 1.712 | 1.429 | 1.467 | 3.963 | 2.545 | 600 | 1115 | 0 | 845 | 4 | 720 | 8 | 1070 | 740 | 28.5 | 24.6
54.295 | 19.776 | 1.843 | 3.35 | 1.669 | 1.231 | 1.499 | 3.947 | 2.447 | 650 | 1115 | 0 | 845 | 4 | 720 | 8 | 954 | 705 | 31.9 | 24.99
54.531 | 20.096 | 2.903 | 3.255 | 1.432 | 1.227 | 1.519 | 4.126 | 2.315 | 700 | 1115 | 0 | 845 | 4 | 720 | 8 | 802 | 652 | 48 | 24.05
54.545 | 19.995 | 2.888 | 3.041 | 1.204 | 1.189 | 1.503 | 4.056 | 2.316 | 750 | 1115 | 0 | 845 | 4 | 720 | 8 | 652 | 586 | 68.8 | 22.64
54.504 | 20.007 | 2.757 | 3.253 | 1.085 | 1.153 | 1.475 | 4.05 | 1.739 | 800 | 1115 | 0 | 845 | 4 | 720 | 8 | 467 | 435 | 54 | 23.49
53.556 | 19.793 | 2.112 | 3.261 | 1.756 | 1.425 | 1.68 | 4.397 | 2.556 | 20 | 1115 | 0 | 845 | 4 | 720 | 8 | 1211 | 793 | 24.9 | 28.44
54.297 | 19.812 | 1.843 | 3.352 | 1.672 | 1.191 | 1.499 | 4.086 | 2.491 | 650 | 1115 | 0 | 845 | 4 | 720 | 8 | 975 | 685 | 32.4 | 25.16
54.544 | 19.856 | 2.887 | 3.041 | 1.172 | 1.176 | 1.5 | 4.037 | 2.139 | 750 | 1115 | 0 | 845 | 4 | 720 | 8 | 641 | 547 | 47.4 | 23.72
57.243 | 19.508 | 4.476 | 3.162 | 1.488 | 1.458 | 0.286 | 4.695 | 2.917 | 20 | 1160 | 0.2 | 0 | 0 | 0 | 0 | 882 | 415 | 50 | 28.46
57.153 | 20.1 | 4.826 | 2.242 | 1.452 | 1.405 | 0.622 | 4.661 | 2.89 | 400 | 1160 | 0.2 | 0 | 0 | 0 | 0 | 760 | 326 | 54 | 27.2
57.122 | 19.019 | 5.728 | 1.398 | 1.439 | 1.467 | 0.008 | 4.792 | 3.003 | 700 | 1160 | 0.2 | 0 | 0 | 0 | 0 | 596 | 301 | 35 | 23.82
57.266 | 19.843 | 5.344 | 2.906 | 1.465 | 1.388 | 1.008 | 4.687 | 3.292 | 800 | 1160 | 0.2 | 0 | 0 | 0 | 0 | 387 | 290 | 62 | 21.35
57.412 | 18.823 | 5.612 | 3.134 | 1.484 | 1.412 | 1 | 4.704 | 3.236 | 900 | 1160 | 0.2 | 0 | 0 | 0 | 0 | 214 | 166 | 70 | 21.41
56.748 | 20.561 | 4.736 | 3.48 | 1.458 | 1.517 | 1.062 | 4.698 | 2.8 | 20 | 1200 | 0.3 | 0 | 0 | 0 | 0 | 814 | 363 | 62 | 25.24
56.828 | 19.949 | 5.673 | 2.907 | 1.459 | 1.48 | 1.06 | 4.711 | 3.298 | 600 | 1200 | 0.3 | 0 | 0 | 0 | 0 | 686 | 226 | 64 | 22.03
56.818 | 19.705 | 5.688 | 3.129 | 1.464 | 1.465 | 1.431 | 4.706 | 3.292 | 700 | 1200 | 0.3 | 0 | 0 | 0 | 0 | 539 | 216 | 80 | 22.26
56.786 | 19.64 | 5.646 | 3.066 | 1.464 | 1.465 | 1.431 | 4.706 | 3.302 | 800 | 1200 | 0.3 | 0 | 0 | 0 | 0 | 412 | 226 | 80 | 20.14
56.95 | 18.778 | 5.856 | 3.192 | 1.484 | 1.493 | 1.478 | 4.713 | 3.234 | 900 | 1200 | 0.3 | 0 | 0 | 0 | 0 | 251 | 167 | 87 | 20.04
56.856 | 18.736 | 5.86 | 3.508 | 1.484 | 1.481 | 1.59 | 4.714 | 3.229 | 950 | 1200 | 0.3 | 0 | 0 | 0 | 0 | 194 | 118 | 97 | 32.69
56.896 | 18.73 | 6.027 | 4.899 | 1.484 | 1.484 | 1.8 | 4.709 | 3.215 | 1000 | 1200 | 0.3 | 0 | 0 | 0 | 0 | 114 | 78 | 80 | 28.92
56.896 | 18.663 | 6.183 | 2.261 | 1.555 | 1.499 | 0.499 | 4.77 | 3.185 | 1100 | 1200 | 0.3 | 0 | 0 | 0 | 0 | 88 | 113 | 47 | 27.8
56.697 | 20.016 | 4.936 | 4.445 | 1.465 | 1.529 | 1.479 | 4.71 | 2.791 | 20 | 1200 | 0.3 | 0 | 0 | 0 | 0 | 843 | 148 | 80 | 25.04
56.842 | 19.802 | 5.463 | 2.917 | 1.465 | 1.462 | 1.01 | 4.706 | 3.121 | 500 | 1200 | 0.3 | 0 | 0 | 0 | 0 | 588 | 183 | 65 | 22.23
56.844 | 19.808 | 5.673 | 2.916 | 1.469 | 1.466 | 1.331 | 4.706 | 3.255 | 600 | 1200 | 0.3 | 0 | 0 | 0 | 0 | 569 | 218 | 72 | 22.22
56.813 | 19.737 | 5.688 | 2.782 | 1.464 | 1.467 | 1.008 | 4.706 | 3.302 | 700 | 1200 | 0.3 | 0 | 0 | 0 | 0 | 520 | 253 | 66 | 22.26
56.746 | 19.783 | 5.523 | 3.548 | 1.453 | 1.458 | 1.597 | 4.696 | 3.29 | 800 | 1200 | 0.3 | 0 | 0 | 0 | 0 | 432 | 288 | 111 | 19.83
56.918 | 18.982 | 5.726 | 3.56 | 1.472 | 1.477 | 1.594 | 4.704 | 3.266 | 900 | 1200 | 0.3 | 0 | 0 | 0 | 0 | 245 | 323 | 118 | 19.81
56.882 | 19.401 | 5.765 | 3.268 | 1.472 | 1.471 | 1.594 | 4.704 | 3.258 | 950 | 1200 | 0.3 | 0 | 0 | 0 | 0 | 196 | 358 | 108 | 32.85
57.41 | 19.658 | 3.474 | 3.997 | 1.658 | 1.42 | 1.058 | 4.682 | 5.436 | 20 | 1230 | 0.17 | 0 | 0 | 0 | 0 | 898 | 393 | 59 | 25.95
57.42 | 19.975 | 3.98 | 3.26 | 1.632 | 1.38 | 1.062 | 4.672 | 5.647 | 500 | 1230 | 0.17 | 0 | 0 | 0 | 0 | 753 | 368.1667 | 57 | 23.15
57.349 | 19.853 | 4.087 | 2.334 | 1.64 | 1.377 | 0.453 | 4.68 | 5.677 | 600 | 1230 | 0.17 | 0 | 0 | 0 | 0 | 753 | 343.3333 | 51 | 22.78
57.405 | 19.584 | 4.125 | 1.708 | 1.571 | 1.371 | 0.299 | 4.691 | 5.656 | 700 | 1230 | 0.17 | 0 | 0 | 0 | 0 | 678 | 318.5 | 44 | 23.23
57.35 | 19.631 | 4.19 | 1.555 | 1.63 | 1.35 | 0.248 | 4.678 | 5.599 | 750 | 1230 | 0.17 | 0 | 0 | 0 | 0 | 510 | 293.6667 | 46 | 20.75
57.35 | 19.499 | 4.213 | 1.551 | 1.654 | 1.354 | 0.239 | 4.689 | 5.599 | 800 | 1230 | 0.17 | 0 | 0 | 0 | 0 | 491 | 268.8333 | 48 | 20.48
57.414 | 19.648 | 4.212 | 1.84 | 1.658 | 1.368 | 0.517 | 4.715 | 5.599 | 850 | 1230 | 0.17 | 0 | 0 | 0 | 0 | 388 | 244 | 53 | 20.28
57.552 | 18.91 | 4.411 | 2.962 | 1.66 | 1.387 | 1.003 | 4.685 | 5.574 | 900 | 1230 | 0.17 | 0 | 0 | 0 | 0 | 291 | 213 | 65 | 20.55
57.504 | 18.788 | 4.411 | 2.86 | 1.66 | 1.388 | 1 | 4.685 | 5.574 | 950 | 1230 | 0.17 | 0 | 0 | 0 | 0 | 223 | 152 | 64 | 32.31
57.461 | 18.745 | 4.46 | 3.628 | 1.661 | 1.378 | 1.59 | 4.691 | 5.574 | 1000 | 1230 | 0.17 | 0 | 0 | 0 | 0 | 173 | 109 | 94 | 29.47
57.503 | 18.78 | 4.573 | 3.003 | 1.704 | 1.385 | 1.045 | 4.705 | 5.554 | 1050 | 1230 | 0.17 | 0 | 0 | 0 | 0 | 124 | 93 | 64 | 29.34
57.503 | 18.74 | 4.573 | 5.824 | 1.726 | 1.398 | 1.473 | 4.699 | 5.554 | 1100 | 1230 | 0.17 | 0 | 0 | 0 | 0 | 93 | 56 | 65 | 29.48
54.767 | 19.23 | 6.421 | 3.974 | 1.597 | 1.914 | 1.166 | 4.777 | 3.09 | 20 | 1200 | 1 | 0 | 0 | 0 | 0 | 859 | 391 | 56 | 22.58
54.734 | 19.592 | 7.292 | 2.855 | 1.587 | 1.881 | 1.162 | 4.774 | 3.418 | 600 | 1200 | 1 | 0 | 0 | 0 | 0 | 713 | 259 | 60 | 19.86
54.661 | 19.256 | 7.415 | 1.897 | 1.608 | 1.889 | 0.585 | 4.782 | 3.451 | 700 | 1200 | 1 | 0 | 0 | 0 | 0 | 654 | 257 | 51 | 20.13
54.613 | 19.116 | 7.373 | 1.422 | 1.595 | 1.87 | 0.375 | 4.78 | 3.469 | 800 | 1200 | 1 | 0 | 0 | 0 | 0 | 468 | 252 | 49 | 17.67
54.693 | 18.638 | 7.471 | 3.068 | 1.612 | 1.899 | 1.536 | 4.817 | 3.445 | 900 | 1200 | 1 | 0 | 0 | 0 | 0 | 284 | 203 | 82 | 17.87
54.653 | 18.571 | 7.475 | 2.956 | 1.612 | 1.896 | 1.587 | 4.817 | 3.429 | 950 | 1200 | 1 | 0 | 0 | 0 | 0 | 223 | 137 | 88 | 29.22
54.638 | 18.613 | 7.541 | 3.298 | 1.612 | 1.893 | 1.694 | 4.799 | 3.415 | 1000 | 1200 | 1 | 0 | 0 | 0 | 0 | 168 | 105 | 93 | 27.38
54.56 | 19.78 | 6.422 | 3.406 | 1.591 | 1.913 | 1.162 | 4.778 | 3.062 | 20 | 1200 | 1 | 0 | 0 | 0 | 0 | 802 | 343 | 59 | 22.04
54.734 | 19.476 | 7.292 | 2.916 | 1.588 | 1.891 | 1.161 | 4.774 | 3.418 | 600 | 1200 | 1 | 0 | 0 | 0 | 0 | 691 | 216 | 65 | 19.91
54.722 | 19.407 | 7.307 | 2.973 | 1.6 | 1.892 | 1.156 | 4.774 | 3.451 | 700 | 1200 | 1 | 0 | 0 | 0 | 0 | 639 | 219 | 57 | 19.78
54.704 | 19.348 | 7.265 | 2.838 | 1.593 | 1.877 | 1.106 | 4.772 | 3.469 | 800 | 1200 | 1 | 0 | 0 | 0 | 0 | 477 | 217 | 55 | 17.69
54.698 | 18.632 | 7.471 | 3.068 | 1.612 | 1.901 | 1.59 | 4.817 | 3.445 | 900 | 1200 | 1 | 0 | 0 | 0 | 0 | 284 | 183 | 87 | 17.87
54.638 | 18.571 | 7.475 | 3.13 | 1.612 | 1.899 | 1.694 | 4.818 | 3.429 | 950 | 1200 | 1 | 0 | 0 | 0 | 0 | 226 | 154 | 93 | 29.22
54.626 | 18.613 | 7.545 | 3.472 | 1.612 | 1.89 | 1.751 | 4.818 | 3.415 | 1000 | 1200 | 1 | 0 | 0 | 0 | 0 | 170 | 117 | 99 | 27.36
57.304 | 20.053 | 3.539 | 4.274 | 1.652 | 1.432 | 1.054 | 4.682 | 5.44 | 20 | 1180 | 0.17 | 0 | 0 | 0 | 0 | 848 | 136.1111 | 56 | 27.75
57.397 | 19.851 | 4.109 | 3.194 | 1.644 | 1.372 | 1.057 | 4.682 | 5.678 | 600 | 1180 | 0.17 | 0 | 0 | 0 | 0 | 711 | 155.2222 | 65 | 23.77
57.338 | 18.82 | 4.125 | 1.34 | 1.651 | 1.395 | 0.016 | 4.771 | 5.543 | 700 | 1180 | 0.17 | 0 | 0 | 0 | 0 | 565 | 174.3333 | 40 | 23.33
57.364 | 19.526 | 4.213 | 1.908 | 1.659 | 1.36 | 0.402 | 4.689 | 5.599 | 800 | 1180 | 0.17 | 0 | 0 | 0 | 0 | 427 | 193.4444 | 51 | 21.33
57.509 | 18.868 | 4.35 | 3.194 | 1.661 | 1.383 | 1.481 | 4.685 | 5.574 | 900 | 1180 | 0.17 | 0 | 0 | 0 | 0 | 245 | 212.5556 | 89 | 21.46
57.516 | 18.89 | 4.411 | 2.693 | 1.66 | 1.387 | 1.003 | 4.685 | 5.574 | 950 | 1180 | 0.17 | 0 | 0 | 0 | 0 | 187 | 231.6667 | 70 | 33.82
57.516 | 18.882 | 4.522 | 2.63 | 1.66 | 1.389 | 1.058 | 4.69 | 5.574 | 1000 | 1180 | 0.17 | 0 | 0 | 0 | 0 | 141 | 250.7778 | 64 | 30.33
57.489 | 18.734 | 4.573 | 2.388 | 1.732 | 1.4 | 0.499 | 4.739 | 5.554 | 1100 | 1180 | 0.17 | 0 | 0 | 0 | 0 | 70 | 269.8889 | 48 | 30.08
57.298 | 18.478 | 4.374 | 2.083 | 1.737 | 1.403 | 0.321 | 4.624 | 5.387 | 1200 | 1180 | 0.17 | 0 | 0 | 0 | 0 | 39 | 289 | 34 | 76.16
57.345 | 20.198 | 3.474 | 2.678 | 1.668 | 1.418 | 0.449 | 4.691 | 5.436 | 20 | 1230 | 0.17 | 0 | 0 | 0 | 0 | 905 | 308.1111 | 51 | 25.7
57.388 | 19.776 | 3.936 | 1.977 | 1.637 | 1.376 | 0.289 | 4.68 | 5.648 | 500 | 1230 | 0.17 | 0 | 0 | 0 | 0 | 760 | 327.2222 | 47 | 22.81
57.336 | 19.838 | 4.087 | 1.74 | 1.635 | 1.354 | 0.289 | 4.68 | 5.677 | 600 | 1230 | 0.17 | 0 | 0 | 0 | 0 | 735 | 346.3333 | 48 | 22.91
57.405 | 19.539 | 4.102 | 1.324 | 1.643 | 1.4 | 0.066 | 4.755 | 5.615 | 700 | 1230 | 0.17 | 0 | 0 | 0 | 0 | 635 | 365.4444 | 41 | 22.66
57.396 | 19.357 | 4.128 | 3.497 | 1.638 | 1.351 | 1.597 | 4.671 | 5.597 | 800 | 1230 | 0.17 | 0 | 0 | 0 | 0 | 410 | 384.5556 | 94 | 20.26
57.597 | 18.998 | 4.323 | 3.246 | 1.649 | 1.393 | 1.058 | 4.675 | 5.617 | 900 | 1230 | 0.17 | 0 | 0 | 0 | 0 | 285 | 403.6667 | 71 | 20.36
57.554 | 19.067 | 4.323 | 2.993 | 1.653 | 1.451 | 1.004 | 4.675 | 5.617 | 950 | 1230 | 0.17 | 0 | 0 | 0 | 0 | 200 | 422.7778 | 70 | 32.54
57.527 | 19.056 | 4.476 | 3.44 | 1.653 | 1.474 | 1.429 | 4.68 | 5.613 | 1000 | 1230 | 0.17 | 0 | 0 | 0 | 0 | 151 | 441.8889 | 78 | 29.15
61.029 | 19.304 | 5.995 | 3.352 | 2.022 | 1.272 | 0.278 | 4.599 | 6.018 | 20 | 1175 | 0 | 0 | 0 | 0 | 0 | 866 | 461 | 47 | 28.13
61.049 | 19.785 | 6.355 | 1.893 | 1.989 | 1.212 | 0.299 | 4.596 | 5.974 | 400 | 1175 | 0 | 0 | 0 | 0 | 0 | 727 | 276 | 45 | 27.16
61.101 | 19.344 | 6.426 | 1.86 | 1.977 | 1.223 | 0.233 | 4.626 | 5.974 | 500 | 1175 | 0 | 0 | 0 | 0 | 0 | 746 | 289 | 42 | 24.17
61.052 | 19.751 | 6.468 | 2.1 | 1.987 | 1.218 | 0.453 | 4.614 | 6.093 | 600 | 1175 | 0 | 0 | 0 | 0 | 0 | 706 | 266 | 51 | 24.1
61.052 | 19.477 | 6.598 | 1.808 | 2 | 1.206 | 0.289 | 4.614 | 6.049 | 650 | 1175 | 0 | 0 | 0 | 0 | 0 | 646 | 256 | 47 | 24.21
61.042 | 19.666 | 6.598 | 2.042 | 1.995 | 1.202 | 0.572 | 4.605 | 5.96 | 700 | 1175 | 0 | 0 | 0 | 0 | 0 | 553 | 260 | 54 | 24.31
61.01 | 19.599 | 6.556 | 2.99 | 1.98 | 1.202 | 1.008 | 4.605 | 5.96 | 760 | 1175 | 0 | 0 | 0 | 0 | 0 | 454 | 251 | 69 | 21.94
60.965 | 18.739 | 6.557 | 1.305 | 2.049 | 1.225 | 0.016 | 4.682 | 5.96 | 800 | 1175 | 0 | 0 | 0 | 0 | 0 | 379 | 247 | 40 | 21.29
61.01 | 19.359 | 6.687 | 3.047 | 1.991 | 1.205 | 1.004 | 4.605 | 5.96 | 815 | 1175 | 0 | 0 | 0 | 0 | 0 | 349 | 237 | 69 | 21.69
61.01 | 18.813 | 6.686 | 3.032 | 1.991 | 1.226 | 1.324 | 4.609 | 5.96 | 900 | 1175 | 0 | 0 | 0 | 0 | 0 | 226 | 192 | 72 | 21.69
60.978 | 18.958 | 6.666 | 2.773 | 1.98 | 1.223 | 1.376 | 4.604 | 5.96 | 1000 | 1175 | 0 | 0 | 0 | 0 | 0 | 121 | 290 | 73 | 30.94
61.029 | 19.321 | 6.061 | 2.265 | 1.999 | 1.243 | 0.29 | 4.597 | 5.974 | 20 | 1150 | 0 | 0 | 0 | 0 | 0 | 810 | 388 | 48 | 29.64
61.029 | 20.094 | 6.397 | 1.868 | 1.986 | 1.197 | 0.298 | 4.575 | 6.034 | 400 | 1150 | 0 | 0 | 0 | 0 | 0 | 691 | 348.6667 | 46 | 27.97
61.062 | 19.656 | 6.426 | 1.808 | 1.986 | 1.199 | 0.289 | 4.604 | 6.034 | 500 | 1150 | 0 | 0 | 0 | 0 | 0 | 682 | 309.3333 | 47 | 24.55
61.052 | 19.542 | 6.598 | 1.808 | 2 | 1.208 | 0.289 | 4.614 | 6.049 | 600 | 1150 | 0 | 0 | 0 | 0 | 0 | 655 | 270 | 47 | 24.64
60.894 | 18.752 | 6.665 | 1.469 | 2.048 | 1.207 | 0.008 | 4.681 | 5.96 | 650 | 1150 | 0 | 0 | 0 | 0 | 0 | 580 | 241 | 37 | 25.14
61.01 | 19.472 | 6.598 | 1.657 | 1.995 | 1.198 | 0.239 | 4.613 | 5.96 | 700 | 1150 | 0 | 0 | 0 | 0 | 0 | 507 | 235.5 | 50 | 24.76
61.01 | 19.594 | 6.556 | 3.042 | 1.98 | 1.201 | 1.006 | 4.605 | 5.96 | 760 | 1150 | 0 | 0 | 0 | 0 | 0 | 415 | 230 | 62 | 22.18
61.01 | 19.006 | 6.625 | 3.331 | 1.992 | 1.221 | 1.481 | 4.605 | 5.96 | 815 | 1150 | 0 | 0 | 0 | 0 | 0 | 327 | 222 | 88 | 22.01
61.01 | 18.8 | 6.625 | 3.213 | 1.992 | 1.229 | 1.483 | 4.609 | 5.96 | 900 | 1150 | 0 | 0 | 0 | 0 | 0 | 207 | 251.3333 | 87 | 22.68
60.978 | 18.97 | 6.666 | 3.065 | 1.986 | 1.223 | 1.165 | 4.614 | 5.96 | 1000 | 1150 | 0 | 0 | 0 | 0 | 0 | 115 | 280.6667 | 62 | 35.01
61.029 | 19.747 | 6.061 | 1.86 | 1.986 | 1.199 | 0.289 | 4.575 | 6.034 | 20 | 1175 | 0 | 0 | 0 | 0 | 0 | 708 | 310 | 48 | 28.58
61.052 | 19.734 | 6.556 | 2.109 | 1.999 | 1.199 | 0.567 | 4.605 | 5.9 | 500 | 1175 | 0 | 0 | 0 | 0 | 0 | 610 | 263 | 53 | 24.01
61.042 | 19.757 | 6.598 | 3.058 | 1.98 | 1.204 | 1.012 | 4.605 | 5.96 | 600 | 1175 | 0 | 0 | 0 | 0 | 0 | 575 | 259 | 57 | 24.35
61.01 | 19.833 | 6.598 | 2.99 | 1.969 | 1.198 | 1.008 | 4.594 | 5.96 | 700 | 1175 | 0 | 0 | 0 | 0 | 0 | 504 | 288 | 57 | 24.27
61.01 | 19.75 | 6.556 | 2.99 | 1.974 | 1.198 | 1.008 | 4.605 | 5.96 | 750 | 1175 | 0 | 0 | 0 | 0 | 0 | 421 | 272 | 55 | 21.75
61.01 | 19.047 | 6.687 | 3.099 | 1.991 | 1.226 | 1.003 | 4.605 | 5.96 | 815 | 1175 | 0 | 0 | 0 | 0 | 0 | 250 | 210 | 64 | 21.22
61.01 | 18.752 | 6.625 | 3.788 | 1.992 | 1.219 | 1.592 | 4.61 | 5.96 | 900 | 1175 | 0 | 0 | 0 | 0 | 0 | 190 | 178 | 112 | 21.73
60.978 | 18.697 | 6.666 | 3.36 | 1.991 | 1.224 | 1.479 | 4.614 | 5.96 | 1000 | 1175 | 0 | 0 | 0 | 0 | 0 | 130 | 110 | 79 | 30.07
61.078 | 18.911 | 6.062 | 2.327 | 1.998 | 1.255 | 0.3 | 4.609 | 5.974 | 20 | 1175 | 0 | 0 | 0 | 0 | 0 | 817 | 387 | 43 | 28.8
61.068 | 19.563 | 6.399 | 1.672 | 2.028 | 1.227 | 0.066 | 4.642 | 5.974 | 400 | 1175 | 0 | 0 | 0 | 0 | 0 | 751 | 358 | 41 | 27.23
61.101 | 19.338 | 6.557 | 1.816 | 1.991 | 1.217 | 0.299 | 4.615 | 6.034 | 500 | 1175 | 0 | 0 | 0 | 0 | 0 | 668 | 298 | 43 | 24.17
61.062 | 19.605 | 6.598 | 1.826 | 1.984 | 1.212 | 0.299 | 4.613 | 5.96 | 600 | 1175 | 0 | 0 | 0 | 0 | 0 | 618 | 290 | 45 | 24.21
61.042 | 19.659 | 6.598 | 3.115 | 1.98 | 1.202 | 1.008 | 4.605 | 5.96 | 700 | 1175 | 0 | 0 | 0 | 0 | 0 | 566 | 258 | 65 | 24.47
61.01 | 19.568 | 6.495 | 3.222 | 1.98 | 1.204 | 1.486 | 4.605 | 5.96 | 815 | 1175 | 0 | 0 | 0 | 0 | 0 | 399 | 267 | 87 | 21.83
61.01 | 19.318 | 6.625 | 3.804 | 1.992 | 1.197 | 1.594 | 4.639 | 5.96 | 850 | 1175 | 0 | 0 | 0 | 0 | 0 | 349 | 256 | 101 | 21.58
61.01 | 18.758 | 6.625 | 3.788 | 1.992 | 1.218 | 1.592 | 4.61 | 5.96 | 900 | 1175 | 0 | 0 | 0 | 0 | 0 | 275 | 221 | 111 | 21.73
60.978 | 18.767 | 6.686 | 3.01 | 1.991 | 1.227 | 1.428 | 4.609 | 5.96 | 950 | 1175 | 0 | 0 | 0 | 0 | 0 | 228 | 184 | 77 | 33.93
60.978 | 18.697 | 6.666 | 3.36 | 1.991 | 1.224 | 1.479 | 4.614 | 5.96 | 1000 | 1175 | 0 | 0 | 0 | 0 | 0 | 130 | 110 | 79 | 30.07
61.029 | 19.765 | 6.061 | 2.198 | 1.999 | 1.243 | 0.29 | 4.599 | 5.974 | 20 | 1170 | 0 | 0 | 0 | 0 | 0 | 799 | 380 | 49 | 28.08
61.052 | 19.626 | 6.556 | 2.1 | 2.002 | 1.21 | 0.453 | 4.614 | 5.9 | 500 | 1170 | 0 | 0 | 0 | 0 | 0 | 632 | 248 | 51 | 24.24
61.042 | 19.513 | 6.598 | 1.813 | 1.995 | 1.194 | 0.239 | 4.613 | 5.96 | 600 | 1170 | 0 | 0 | 0 | 0 | 0 | 577 | 241 | 47 | 24.5
61.042 | 19.448 | 6.598 | 1.742 | 1.995 | 1.192 | 0.239 | 4.613 | 5.96 | 650 | 1170 | 0 | 0 | 0 | 0 | 0 | 546 | 246 | 49 | 24.44
61.01 | 19.413 | 6.556 | 1.658 | 1.995 | 1.192 | 0.239 | 4.613 | 5.96 | 730 | 1170 | 0 | 0 | 0 | 0 | 0 | 439 | 247 | 47 | 24.48
61.01 | 19.027 | 6.687 | 3.157 | 1.991 | 1.226 | 1.321 | 4.605 | 5.96 | 815 | 1170 | 0 | 0 | 0 | 0 | 0 | 304 | 224 | 73 | 21.5
61.01 | 18.801 | 6.686 | 3.213 | 1.991 | 1.227 | 1.429 | 4.609 | 5.96 | 900 | 1170 | 0 | 0 | 0 | 0 | 0 | 249 | 259.5 | 77 | 21.97
54.29 | 19.735 | 4.907 | 1.558 | 1.451 | 1.031 | 0.632 | 4.28 | 2.374 | 20 | 1030 | 0.67 | 0 | 0 | 0 | 0 | 695 | 295 | 46 | 30.26
54.598 | 18.709 | 5.913 | 3.215 | 1.506 | 1.071 | 1.649 | 4.316 | 2.847 | 900 | 1030 | 0.67 | 0 | 0 | 0 | 0 | 142 | 92 | 74 | 27.46
54.286 | 19.757 | 4.907 | 1.554 | 1.474 | 1.035 | 0.673 | 4.28 | 2.374 | 20 | 1060 | 0.67 | 0 | 0 | 0 | 0 | 695 | 300 | 49 | 30.69
54.559 | 18.693 | 5.855 | 3.932 | 1.506 | 1.065 | 1.973 | 4.314 | 2.847 | 900 | 1060 | 0.67 | 0 | 0 | 0 | 0 | 145 | 102 | 104 | 27.11
54.291 | 19.757 | 4.907 | 1.554 | 1.474 | 1.031 | 0.673 | 4.28 | 2.374 | 20 | 1080 | 0.67 | 0 | 0 | 0 | 0 | 695 | 302 | 48 | 30.33
54.554 | 18.693 | 5.851 | 3.574 | 1.506 | 1.068 | 1.916 | 4.314 | 2.847 | 900 | 1080 | 0.67 | 0 | 0 | 0 | 0 | 145 | 102 | 90 | 27.06
61.081 | 19.546 | 6.061 | 4.145 | 1.989 | 1.249 | 1.058 | 4.595 | 5.974 | 20 | 1100 | 0 | 0 | 0 | 0 | 0 | 883 | 392 | 65.7 | 31.67
61.062 | 20.19 | 6.426 | 3.232 | 1.969 | 1.266 | 1.062 | 4.621 | 5.974 | 500 | 1100 | 0 | 0 | 0 | 0 | 0 | 780 | 319 | 66.7 | 27.18
61.052 | 20.169 | 6.468 | 3.232 | 1.959 | 1.252 | 1.383 | 4.619 | 6.034 | 600 | 1100 | 0 | 0 | 0 | 0 | 0 | 773 | 302 | 71.8 | 27.24
61.052 | 19.888 | 6.598 | 3.688 | 1.974 | 1.207 | 1.646 | 4.597 | 6.093 | 700 | 1100 | 0 | 0 | 0 | 0 | 0 | 663 | 301 | 94 | 27.26
61.01 | 19.725 | 6.495 | 3.746 | 1.969 | 1.193 | 1.597 | 4.595 | 5.96 | 800 | 1100 | 0 | 0 | 0 | 0 | 0 | 400 | 288 | 98.7 | 24.28
61.01 | 18.711 | 6.625 | 3.96 | 1.992 | 1.219 | 1.589 | 4.61 | 5.96 | 900 | 1100 | 0 | 0 | 0 | 0 | 0 | 223 | 166 | 104.9 | 26.45
60.978 | 18.931 | 6.625 | 3.478 | 1.981 | 1.21 | 1.594 | 4.599 | 5.96 | 950 | 1100 | 0 | 0 | 0 | 0 | 0 | 162 | 306 | 108.9 | 42.44
60.99 | 18.919 | 6.624 | 4.087 | 1.987 | 1.235 | 1.754 | 4.604 | 6.004 | 1000 | 1100 | 0 | 0 | 0 | 0 | 0 | 117 | 446 | 118.5 | 43.08
55.005 | 18.832 | 1.433 | 9.756 | 0.803 | 2.065 | 3.098 | 2.502 | 0.603 | 20 | 815 | 1 | 0 | 0 | 0 | 0 | 980 | 586 | 42 | 30.63
55.041 | 18.825 | 7.288 | 0.266 | 1.823 | 2.433 | 0.24 | 5.196 | 2.599 | 20 | 930 | 1 | 0 | 0 | 0 | 0 | 1009 | 588 | 40 | 28.75
54.929 | 19.053 | 7.249 | 0.491 | 1.867 | 2.202 | 0.251 | 5.13 | 2.737 | 20 | 1010 | 1 | 0 | 0 | 0 | 0 | 979 | 537 | 46 | 27.02
54.901 | 19.015 | 6.523 | 2.54 | 1.617 | 1.908 | 0.432 | 4.809 | 3.09 | 20 | 1040 | 1 | 0 | 0 | 0 | 0 | 931 | 407 | 50 | 27.72
56.097 | 17.478 | 6.226 | 2.934 | 1.313 | 2.429 | 0.902 | 3.701 | 2.051 | 20 | 1040 | 1 | 0 | 0 | 540 | 16 | 958 | 441 | 50 | 30.34
56.097 | 17.478 | 6.226 | 3.04 | 1.316 | 2.429 | 0.894 | 3.548 | 2.051 | 20 | 1040 | 1 | 0 | 0 | 595 | 16 | 958 | 466 | 50 | 30.13
56.094 | 17.469 | 6.17 | 2.684 | 1.292 | 2.363 | 0.895 | 3.772 | 2.051 | 20 | 1040 | 1 | 0 | 0 | 650 | 16 | 930 | 426 | 50 | 29.92
56.094 | 17.203 | 6.17 | 2.72 | 1.275 | 2.62 | 0.86 | 3.766 | 2.1 | 20 | 1040 | 1 | 0 | 0 | 705 | 16 | 930 | 421 | 48 | 28.81
54.531 | 19.816 | 6.487 | 3.506 | 1.591 | 1.914 | 1.162 | 4.778 | 3.093 | 20 | 1205 | 1 | 0 | 0 | 0 | 0 | 813 | 330 | 62 | 22.04
54.885 | 18.675 | 7.242 | 0.888 | 1.673 | 2.202 | 0.176 | 5.031 | 2.917 | 20 | 1100 | 1 | 0 | 0 | 0 | 0 | 860 | 520 | 42 | 28.14
54.408 | 18.173 | 9.677 | 2.231 | 1.585 | 2.495 | 0.187 | 5.709 | 3.688 | 700 | 1100 | 1 | 0 | 0 | 0 | 0 | 610 | 448 | 14 | 22.12
54.353 | 18.855 | 9.745 | 1.319 | 1.58 | 2.334 | 0.137 | 5.525 | 3.705 | 800 | 1100 | 1 | 0 | 0 | 0 | 0 | 460 | 330 | 16 | 22.6
54.625 | 19.151 | 7.449 | 3.536 | 1.601 | 1.889 | 1.809 | 4.812 | 3.431 | 900 | 1100 | 1 | 0 | 0 | 0 | 0 | 141 | 356.6667 | 116 | 21.4
54.794 | 18.753 | 7.553 | 3.233 | 1.6 | 1.891 | 1.859 | 4.803 | 3.401 | 1000 | 1100 | 1 | 0 | 0 | 0 | 0 | 109 | 383.3333 | 90 | 41.4
54.637 | 18.693 | 4.861 | 2.347 | 1.329 | 1.144 | 1.801 | 4.309 | 2.264 | 20 | 1150 | 0.5 | 0 | 0 | 0 | 0 | 800 | 410 | 42 | 30.1
54.264 | 19.162 | 5.205 | 4.004 | 1.429 | 1.067 | 2.861 | 4.302 | 2.385 | 90 | 1150 | 0.5 | 0 | 0 | 0 | 0 | 147 | 100 | 110 | 29.89
54.578 | 19.205 | 4.839 | 3.476 | 1.512 | 1.18 | 0.633 | 4.306 | 2.339 | 20 | 1150 | 0.67 | 0 | 0 | 0 | 0 | 860 | 445 | 46 | 29.57
54.244 | 19.461 | 8.132 | 1.282 | 1.584 | 1.346 | 0.323 | 5.358 | 3.196 | 700 | 1150 | 0.67 | 0 | 0 | 0 | 0 | 514 | 348 | 13 | 23.41
54.632 | 18.837 | 7.875 | 1.281 | 1.561 | 1.338 | 0.323 | 4.633 | 3.161 | 800 | 1150 | 0.67 | 0 | 0 | 0 | 0 | 383 | 306 | 18 | 21.42
54.644 | 18.722 | 5.913 | 3.158 | 1.506 | 1.071 | 1.365 | 4.316 | 2.847 | 900 | 1150 | 0.67 | 0 | 0 | 0 | 0 | 130 | 97 | 58 | 23.74
54.619 | 18.715 | 5.958 | 3.097 | 1.506 | 1.074 | 1.866 | 4.33 | 2.827 | 1000 | 1150 | 0.67 | 0 | 0 | 0 | 0 | 106 | 172 | 82 | 38.17
54.727 | 19.318 | 6.557 | 2.64 | 1.492 | 1.609 | 0.343 | 4.59 | 3.046 | 20 | 1150 | 0.83 | 0 | 0 | 0 | 0 | 870 | 247 | 42 | 27.12
54.663 | 18.824 | 7.286 | 3.532 | 1.601 | 1.54 | 1.809 | 4.635 | 3.438 | 900 | 1150 | 0.83 | 0 | 0 | 0 | 0 | 141 | 322 | 114 | 21.35
54.842 | 18.553 | 7.506 | 3.327 | 1.6 | 1.909 | 1.538 | 4.812 | 3.431 | 900 | 1150 | 1 | 0 | 0 | 0 | 0 | 162 | 397 | 76 | 19.31
54.661 | 19.746 | 4.732 | 4.155 | 1.475 | 1.273 | 2.298 | 4.445 | 2.356 | 20 | 1200 | 0.5 | 0 | 0 | 0 | 0 | 812 | 472 | 55 | 26.39
54.332 | 18.544 | 7.924 | 2.094 | 1.568 | 1.457 | 1.65 | 5.329 | 3.083 | 700 | 1200 | 0.5 | 0 | 0 | 0 | 0 | 606 | 437 | 14 | 21.51
53.962 | 19.073 | 7.926 | 1.261 | 1.512 | 1.311 | 1.602 | 5.224 | 3.097 | 800 | 1200 | 0.5 | 0 | 0 | 0 | 0 | 446 | 370 | 15 | 19.28
54.741 | 19.328 | 5.76 | 3.513 | 1.439 | 1.058 | 2.818 | 4.338 | 2.875 | 900 | 1200 | 0.5 | 0 | 0 | 0 | 0 | 170 | 380 | 115 | 22.36
54.737 | 19.025 | 5.913 | 3.573 | 1.439 | 1.052 | 2.927 | 4.343 | 2.856 | 1000 | 1200 | 0.5 | 0 | 0 | 0 | 0 | 112 | 390 | 110 | 31.49
54.524 | 19.135 | 4.839 | 2.358 | 1.481 | 1.109 | 0.671 | 4.304 | 2.33 | 20 | 1200 | 0.67 | 0 | 0 | 0 | 0 | 780 | 400 | 49 | 27.92
61.217 | 18.39 | 6.67 | 1.866 | 1.953 | 1.406 | 0.056 | 5.798 | 5.945 | 700 | 1200 | 0 | 0 | 0 | 0 | 0 | 412 | 411.4286 | 10 | 20.04
61.221 | 18.36 | 6.748 | 1.895 | 1.967 | 1.332 | 0.05 | 5.47 | 5.945 | 800 | 1200 | 0 | 0 | 0 | 0 | 0 | 353 | 422.8571 | 14 | 18.76
61.042 | 18.859 | 6.663 | 1.985 | 2.003 | 1.246 | 0.293 | 4.607 | 6.004 | 900 | 1200 | 0 | 0 | 0 | 0 | 0 | 147 | 434.2857 | 50 | 21.37
60.99 | 18.969 | 6.685 | 4.742 | 1.987 | 1.243 | 1.264 | 4.593 | 6.004 | 1000 | 1200 | 0 | 0 | 0 | 0 | 0 | 78 | 445.7143 | 55 | 29.97
60.99 | 18.951 | 6.606 | 4.939 | 2.024 | 1.252 | 1.689 | 4.69 | 6.004 | 1100 | 1200 | 0 | 0 | 0 | 0 | 0 | 39 | 457.1429 | 79 | 30.42
60.99 | 18.897 | 6.395 | 5.463 | 2.024 | 1.268 | 1.907 | 4.496 | 6.004 | 1200 | 1200 | 0 | 0 | 0 | 0 | 0 | 20 | 468.5714 | 136 | 76.55
60.942 | 18.461 | 6.062 | 3.1 | 2.075 | 1.287 | 0 | 4.74 | 6.018 | 20 | 1100 | 0 | 0 | 0 | 0 | 0 | 880 | 480 | 35 | 34.1
60.952 | 18.447 | 6.193 | 2.44 | 2.075 | 1.287 | 0 | 4.751 | 6.018 | 200 | 1100 | 0 | 0 | 0 | 0 | 0 | 880 | 490 | 37 | 33.4
60.891 | 18.953 | 6.127 | 1.672 | 2.041 | 1.23 | 0.058 | 4.643 | 5.974 | 300 | 1100 | 0 | 0 | 0 | 0 | 0 | 760 | 370 | 37 | 33.27
60.904 | 19.388 | 6.534 | 1.549 | 2.039 | 1.213 | 0.058 | 4.672 | 5.974 | 500 | 1100 | 0 | 0 | 0 | 0 | 0 | 730 | 360 | 35 | 27.83
60.862 | 18.9 | 6.622 | 1.305 | 2.037 | 1.202 | 0.008 | 4.67 | 5.96 | 700 | 1100 | 0 | 0 | 0 | 0 | 0 | 480 | 320 | 37 | 29.7
60.882 | 18.229 | 6.687 | 1.064 | 2.063 | 1.235 | 0.008 | 4.684 | 5.96 | 900 | 1100 | 0 | 0 | 0 | 0 | 0 | 225 | 170 | 38 | 22.4
60.978 | 18.672 | 6.666 | 1.114 | 2.007 | 1.223 | 0.293 | 4.622 | 5.96 | 1000 | 1100 | 0 | 0 | 0 | 0 | 0 | 145 | 228.3333 | 50 | 42.28
60.978 | 18.95 | 6.652 | 4.101 | 2.017 | 1.237 | 1.264 | 4.667 | 5.96 | 1100 | 1100 | 0 | 0 | 0 | 0 | 0 | 88 | 286.6667 | 61 | 43.9
54.951 | 19.798 | 6.549 | 3.684 | 1.642 | 2.047 | 1.194 | 4.821 | 2.808 | 20 | 1205 | 1 | 0 | 0 | 0 | 0 | 1051 | 345 | 66.5 | 21.72
55.125 | 16.855 | 8.123 | 0.121 | 2.001 | 2.959 | 0.233 | 6.241 | 2.239 | 20 | 1200 | 2 | 0 | 0 | 0 | 0 | 1102 | 609 | 48 | 18.88
55.324 | 16.742 | 7.462 | 2.76 | 1.598 | 2.774 | 0.752 | 5.617 | 2.724 | 536 | 1200 | 2 | 0 | 0 | 0 | 0 | 995 | 410 | 54 | 15.88
55.044 | 17.914 | 7.915 | 1.548 | 1.545 | 2.715 | 0.277 | 5.654 | 3.008 | 816 | 1200 | 2 | 0 | 0 | 0 | 0 | 570 | 370 | 46 | 15.68
53.16 | 17.74 | 0.31 | 0 | 0.53 | 0.97 | 5.48 | 2.97 | 0 | 20 | 970 | 1 | 720 | 8 | 620 | 8 | 1475 | 1266 | 16.9 | 30.98
53.16 | 17.74 | 0.31 | 0 | 0.53 | 0.97 | 5.48 | 2.97 | 0 | 20 | 970 | 3 | 720 | 8 | 620 | 8 | 1456 | 1231 | 17.3 | 31.15
53.16 | 17.74 | 0.31 | 0 | 0.53 | 0.97 | 5.48 | 2.97 | 0 | 20 | 950 | 1 | 720 | 8 | 620 | 8 | 1455 | 1195 | 17 | 29.65
53.16 | 17.74 | 0.31 | 0 | 0.53 | 0.97 | 5.48 | 2.97 | 0 | 20 | 970 | 1 | 720 | 8 | 620 | 20 | 1484 | 1283 | 16.1 | 30.51
52.3 | 19.01 | 0.02 | 18.837 | 0.57 | 1 | 5.07 | 3.06 | 0 | 950 | 960 | 1 | 720 | 8 | 620 | 8 | 135 | 129 | 85 | 64.86
55.4315 | 18.93 | 11 | 0 | 1.57 | 3.13 | 0 | 9.83 | 0 | 850 | 1080 | 4 | 0 | 0 | 760 | 16 | 695 | 745 | 48 | 27.65
55.4315 | 18.93 | 11 | 0 | 1.57 | 3.13 | 0 | 9.83 | 0 | 850 | 1080 | 4 | 0 | 0 | 760 | 16 | 760 | 835 | 21.5 | 27.65
52.3 | 18.6 | 0 | 17.746 | 1.2 | 0.8 | 5.3 | 3 | 0 | 20 | 940 | 1 | 720 | 8 | 620 | 8 | 1030.1 | 750 | 14.7 | 38.5
52.3 | 18.6 | 0 | 17.746 | 1.2 | 0.8 | 5.3 | 3 | 0 | 20 | 960 | 1 | 720 | 8 | 620 | 8 | 1065.7 | 777.2 | 14.9 | 38.16
52.3 | 18.6 | 0 | 17.746 | 1.2 | 0.8 | 5.3 | 3 | 0 | 20 | 980 | 1 | 720 | 8 | 620 | 8 | 1289.5 | 1021.7 | 14 | 39.55
52.3 | 18.6 | 0 | 17.746 | 1.2 | 0.8 | 5.3 | 3 | 0 | 20 | 1000 | 1 | 720 | 8 | 620 | 8 | 1354.5 | 1104.9 | 13.8 | 39.54
52.3 | 18.6 | 0 | 17.746 | 1.2 | 0.8 | 5.3 | 3 | 0 | 20 | 1020 | 1 | 720 | 8 | 620 | 8 | 1320.5 | 1069.6 | 12.1 | 39.76
52.3 | 18.6 | 0 | 17.746 | 1.2 | 0.8 | 5.3 | 3 | 0 | 20 | 1040 | 1 | 720 | 8 | 620 | 8 | 819 | 580.6 | 19.3 | 39.78
52.3 | 18.6 | 0 | 17.746 | 1.2 | 0.8 | 5.3 | 3 | 0 | 20 | 1060 | 1 | 720 | 8 | 620 | 8 | 774.2 | 525.4 | 20.1 | 39.55
51.4 | 19.2 | 0 | 19.301 | 0.7 | 1.01 | 5.05 | 3.05 | 0 | 20 | 1010 | 1 | 720 | 8 | 620 | 8 | 1370 | 1030 | 21.5 | 38.6
51.4 | 19.2 | 0 | 19.301 | 0.7 | 1.01 | 5.05 | 3.05 | 0 | 20 | 950 | 2 | 720 | 8 | 620 | 8 | 1370 | 1090 | 21.5 | 35.73
51.4 | 19.2 | 0 | 19.301 | 0.7 | 1.01 | 5.05 | 3.05 | 0 | 20 | 0 | 0 | 720 | 8 | 620 | 8 | 1380 | 1140 | 22.5 | 36.71
52.3 | 19.01 | 0.02 | 18.937 | 0.57 | 1 | 5.07 | 3.06 | 0 | 650 | 1005 | 1 | 720 | 8 | 620 | 0 | 1173 | 976 | 28 | 43.07
52.3 | 19.01 | 0.02 | 18.937 | 0.57 | 1 | 5.07 | 3.06 | 0 | 650 | 1020 | 1 | 720 | 8 | 620 | 0 | 1192 | 1033 | 26 | 42.04
52.3 | 19.01 | 0.02 | 18.937 | 0.57 | 1 | 5.07 | 3.06 | 0 | 20 | 1005 | 1 | 720 | 8 | 620 | 0 | 1443 | 1164 | 17.2 | 36.97
52.3 | 19.01 | 0.02 | 18.937 | 0.57 | 1 | 5.07 | 3.06 | 0 | 20 | 1020 | 1 | 720 | 8 | 620 | 0 | 1469 | 1228 | 18.4 | 37.69
54.5 | 19.1 | 0.02 | 16.3 | 0.64 | 0.96 | 5.22 | 2.96 | 0 | 20 | 960 | 1 | 720 | 8 | 620 | 8 | 1466 | 1202.7 | 18.7 | 30.64
54.5 | 19.1 | 0.02 | 16.3 | 0.64 | 0.96 | 5.22 | 2.96 | 0 | 20 | 0 | 0 | 720 | 8 | 620 | 8 | 1515.3 | 1327.7 | 14.2 | 30.69
54.5 | 19.1 | 0.02 | 16.3 | 0.64 | 0.96 | 5.22 | 2.96 | 0 | 20 | 960 | 1 | 720 | 8 | 620 | 8 | 1215.7 | 1038.3 | 26.6 | 30.64
54.5 | 19.1 | 0.02 | 16.3 | 0.64 | 0.96 | 5.22 | 2.96 | 0 | 20 | 0 | 0 | 720 | 8 | 620 | 8 | 1232.2 | 1087 | 25.2 | 30.69
53.28 | 18.25 | 0.02 | 18.452 | 0.58 | 0.99 | 5.22 | 3.04 | 0 | 650 | 960 | 1.5 | 720 | 8 | 620 | 8 | 1140 | 990 | 11.5 | 27.98
53.5 | 18.51 | 0.04 | 18.13 | 0.57 | 1.1 | 4.97 | 3.05 | 0 | 20 | 1050 | 1.5 | 720 | 8 | 620 | 8 | 1448 | 1257 | 19 | 36.16
53.5 | 18.51 | 0.04 | 18.13 | 0.57 | 1.1 | 4.97 | 3.05 | 0 | 20 | 1080 | 1 | 720 | 8 | 620 | 8 | 1434 | 1243 | 19.5 | 34.47
52.3 | 19.01 | 0.02 | 18.837 | 0.57 | 1 | 5.07 | 3.06 | 0 | 20 | 0 | 0 | 720 | 8 | 620 | 8 | 1380 | 1125 | 16 | 37.67
52.3 | 19.01 | 0.02 | 18.837 | 0.57 | 1 | 5.07 | 3.06 | 0 | 650 | 0 | 0 | 720 | 8 | 620 | 8 | 1160 | 960.5 | 19 | 43.2
53.74 | 17.58 | 0.4 | 18.3815 | 0.52 | 0.98 | 5.35 | 3.01 | 0 | 950 | 1050 | 1 | 0 | 0 | 900 | 2 | 170.6 | 113.1 | 107.9 | 46.13
53.74 | 17.58 | 0.4 | 18.3815 | 0.52 | 0.98 | 5.35 | 3.01 | 0 | 950 | 1050 | 1 | 0 | 0 | 900 | 5 | 171.5 | 116.1 | 113.2 | 46.16
53.74 | 17.58 | 0.4 | 18.3815 | 0.52 | 0.98 | 5.35 | 3.01 | 0 | 950 | 1050 | 1 | 0 | 0 | 900 | 32 | 181.9 | 116.9 | 83.5 | 44.91
53.74 | 17.58 | 0.4 | 18.3815 | 0.52 | 0.98 | 5.35 | 3.01 | 0 | 950 | 1050 | 1 | 0 | 0 | 0 | 0 | 167 | 116.6 | 127.6 | 46.73
52.59 | 19.09 | 0 | 18.307 | 0.57 | 1.01 | 5.35 | 3.05 | 0 | 20 | 960 | 1 | 720 | 8 | 620 | 8 | 1450 | 1240 | 24 | 34.85
52.59 | 19.09 | 0 | 18.307 | 0.57 | 1.01 | 5.35 | 3.05 | 0 | 650 | 960 | 1 | 720 | 8 | 620 | 8 | 1170 | 985 | 29 | 42.79
52.59 | 19.09 | 0 | 18.307 | 0.57 | 1.01 | 5.35 | 3.05 | 0 | 20 | 960 | 1 | 775 | 12 | 620 | 8 | 1370 | 1060 | 24 | 34.85
52.59 | 19.09 | 0 | 18.307 | 0.57 | 1.01 | 5.35 | 3.05 | 0 | 650 | 960 | 1 | 775 | 12 | 620 | 8 | 1120 | 925 | 31 | 42.79
53.172 | 19.12 | 0.029 | 17.61 | 0.6 | 0.99 | 5.22 | 3.12 | 0 | 20 | 1025 | 2 | 775 | 7 | 0 | 0 | 1190 | 840 | 31.2 | 35.97
53.172 | 19.12 | 0.029 | 17.61 | 0.6 | 0.99 | 5.22 | 3.12 | 0 | 20 | 1050 | 1 | 720 | 8 | 620 | 8 | 1230 | 968 | 30.5 | 37.86
53.172 | 19.12 | 0.029 | 17.61 | 0.6 | 0.99 | 5.22 | 3.12 | 0 | 20 | 950 | 1 | 720 | 8 | 620 | 8 | 1420 | 1180 | 22.2 | 32.57
53.172 | 19.12 | 0.029 | 17.61 | 0.6 | 0.99 | 5.22 | 3.12 | 0 | 20 | 0 | 0 | 720 | 8 | 620 | 8 | 1420 | 1200 | 22.2 | 33.57
52 | 18 | 0 | 20.477 | 0.49 | 0.9 | 5.2 | 2.9 | 0 | 19 | 0 | 0 | 700 | 8 | 619 | 8 | 1392.7 | 1157.3 | 19.73 | 33.94
52 | 18 | 0 | 20.477 | 0.49 | 0.9 | 5.2 | 2.9 | 0 | 640 | 0 | 0 | 700 | 8 | 619 | 8 | 1136.4 | 1058.1 | 24.11 | 37.76
53 | 19 | 0 | 18.156 | 0.5 | 1 | 5.3 | 3 | 0 | 20 | 0 | 0 | 720 | 8 | 620 | 8 | 1392.8 | 1157.4 | 19.74 | 32.28
53 | 19 | 0 | 18.156 | 0.5 | 1 | 5.3 | 3 | 0 | 400 | 0 | 0 | 720 | 8 | 620 | 8 | 1257.1 | 1081.6 | 21.56 | 32.28
53 | 19 | 0 | 18.156 | 0.5 | 1 | 5.3 | 3 | 0 | 500 | 0 | 0 | 720 | 8 | 620 | 8 | 1245.5 | 1072.4 | 23.26 | 32.91
53 | 19 | 0 | 18.156 | 0.5 | 1 | 5.3 | 3 | 0 | 650 | 0 | 0 | 720 | 8 | 620 | 8 | 1136.5 | 1058.2 | 24.12 | 32.91
54.23 | 18.41 | 0 | 16.454 | 0.66 | 1.15 | 5.46 | 3.41 | 0 | 20 | 965 | 2 | 720 | 8 | 620 | 8 | 1330 | 1020 | 22.5 | 27.36
54.23 | 18.41 | 0 | 16.454 | 0.66 | 1.15 | 5.46 | 3.41 | 0 | 700 | 965 | 2 | 720 | 8 | 620 | 8 | 970 | 835 | 9.5 | 24.54
54.23 | 18.41 | 0 | 16.454 | 0.66 | 1.15 | 5.46 | 3.41 | 0 | 750 | 965 | 2 | 720 | 8 | 620 | 8 | 815 | 730 | 6.5 | 22.1
54.23 | 18.41 | 0 | 16.454 | 0.66 | 1.15 | 5.46 | 3.41 | 0 | 800 | 965 | 2 | 720 | 8 | 620 | 8 | 565 | 535 | 22 | 21.87
55 | 21 | 0 | 12.64 | 0.6 | 1.15 | 5.5 | 3.3 | 0 | 20 | 900 | 1 | 0 | 0 | 0 | 0 | 990 | 646.5 | 39.5 | 30.48
55 | 21 | 0 | 12.64 | 0.6 | 1.15 | 5.5 | 3.3 | 0 | 20 | 920 | 1 | 0 | 0 | 0 | 0 | 953 | 568 | 48 | 30.48
55 | 21 | 0 | 12.64 | 0.6 | 1.15 | 5.5 | 3.3 | 0 | 20 | 980 | 1 | 0 | 0 | 0 | 0 | 872 | 406.5 | 50.5 | 31.09
52.23 | 18.8 | 0.035 | 18.9756 | 0.535 | 0.97 | 5.21 | 2.94 | 0 | 650 | 960 | 1 | 720 | 8 | 620 | 8 | 1165.5 | 1008 | 11.7 | 37.96
52.97 | 18.48 | 0 | 18.3 | 0.49 | 0.95 | 5.44 | 2.99 | 0 | 24 | 960 | 1 | 720 | 8 | 620 | 8 | 1424 | 1192 | 14.5 | 30.24
53.07 | 18.82 | 0 | 17.81 | 0.5 | 0.99 | 5.41 | 3 | 0 | 24 | 960 | 1 | 720 | 8 | 620 | 8 | 1458 | 1236 | 13 | 30.15
52.97 | 18.48 | 0 | 18.3 | 0.49 | 0.95 | 5.44 | 2.99 | 0 | 650 | 960 | 1 | 720 | 8 | 620 | 8 | 1122 | 1028 | 18 | 31.66
53.07 | 18.82 | 0 | 17.81 | 0.5 | 0.99 | 5.41 | 3 | 0 | 650 | 960 | 1 | 720 | 8 | 620 | 8 | 1131 | 1029 | 16 | 32.98
52.3 | 19.01 | 0.02 | 18.8279 | 0.57 | 1 | 5.07 | 3.06 | 0 | 950 | 960 | 2 | 720 | 8 | 620 | 8 | 135 | 129 | 85 | 66.67
52.3 | 19.01 | 0.02 | 18.8279 | 0.57 | 1 | 5.07 | 3.06 | 0 | 950 | 960 | 1 | 720 | 8 | 620 | 8 | 132 | 127 | 68 | 65.52
53.69 | 17.7 | 0.0072 | 19.23 | 0.49 | 0.93 | 4.98 | 2.94 | 0 | 20 | 1010 | 1 | 790 | 2 | 0 | 0 | 1042 | 619 | 38 | 32.15
53.69 | 17.7 | 0.0072 | 19.23 | 0.49 | 0.93 | 4.98 | 2.94 | 0 | 20 | 1010 | 1 | 790 | 8 | 0 | 0 | 1057 | 538 | 33 | 32.15
53.69 | 17.7 | 0.0072 | 19.23 | 0.49 | 0.93 | 4.98 | 2.94 | 0 | 20 | 1010 | 1 | 790 | 16 | 0 | 0 | 1051 | 500 | 32 | 32.15
53.69 | 17.7 | 0.0072 | 19.23 | 0.49 | 0.93 | 4.98 | 2.94 | 0 | 20 | 1070 | 1 | 790 | 2 | 0 | 0 | 1002 | 594 | 39 | 30.75
53.69 | 17.7 | 0.0072 | 19.23 | 0.49 | 0.93 | 4.98 | 2.94 | 0 | 20 | 1070 | 1 | 790 | 8 | 0 | 0 | 1021 | 509 | 30 | 30.75
53.69 | 17.7 | 0.0072 | 19.23 | 0.49 | 0.93 | 4.98 | 2.94 | 0 | 20 | 1070 | 1 | 790 | 16 | 0 | 0 | 1005 | 468 | 30 | 30.75
52.14 | 18.86 | 0.07 | 18.23 | 0.547 | 1.096 | 5.348 | 3.187 | 0 | 20 | 940 | 0.3333 | 720 | 8 | 620 | 8 | 1273 | 1450 | 20.7 | 39.27
52.14 | 18.86 | 0.07 | 18.23 | 0.547 | 1.096 | 5.348 | 3.187 | 0 | 20 | 960 | 0.33 | 720 | 8 | 620 | 8 | 1314 | 1470 | 17.6 | 39.8
52.14 | 18.86 | 0.07 | 18.23 | 0.547 | 1.096 | 5.348 | 3.187 | 0 | 20 | 980 | 0.33 | 720 | 8 | 620 | 8 | 1165 | 1388 | 22.2 | 41.88
52.14 | 18.86 | 0.07 | 18.23 | 0.547 | 1.096 | 5.348 | 3.187 | 0 | 20 | 1000 | 0.33 | 720 | 8 | 620 | 8 | 1172 | 1380 | 21.3 | 42.1
52.14 | 18.86 | 0.07 | 18.23 | 0.547 | 1.096 | 5.348 | 3.187 | 0 | 20 | 1020 | 0.33 | 720 | 8 | 620 | 8 | 1182 | 1390 | 22.3 | 41.92
52.14 | 18.86 | 0.07 | 18.23 | 0.547 | 1.096 | 5.348 | 3.187 | 0 | 20 | 1040 | 0.33 | 720 | 8 | 620 | 8 | 1174 | 1375 | 21.06 | 41.1
52.14 | 18.86 | 0.07 | 18.23 | 0.547 | 1.096 | 5.348 | 3.187 | 0 | 20 | 1060 | 0.33 | 720 | 8 | 620 | 8 | 1153 | 1327 | 19.6 | 40.32
53.83 | 19.53 | 0 | 19.23 | 1.15 | 1.26 | 3.18 | 1.82 | 0 | 20 | 980 | 1 | 720 | 8 | 620 | 8 | 1306.58 | 1159.21 | 17.2 | 28.65
53.83 | 19.87 | 0 | 19.48 | 1.15 | 1.17 | 3.2 | 1.75 | 0 | 20 | 980 | 1 | 720 | 8 | 620 | 8 | 1286.84 | 1142.11 | 22.01 | 26.73
54.12 | 20.57 | 0 | 18.33 | 0.71 | 1.23 | 3.26 | 1.78 | 0 | 20 | 980 | 1 | 720 | 8 | 620 | 8 | 1221.03 | 1005.64 | 16.08 | 23.15
52.43 | 20.71 | 0 | 19.23 | 1.11 | 1.15 | 3.4 | 1.97 | 0 | 20 | 980 | 1 | 720 | 8 | 620 | 8 | 1255.4 | 1165.65 | 16.83 | 27.32
52.84 | 21.1 | 0 | 18.7 | 1.14 | 1.27 | 3.11 | 1.84 | 0 | 20 | 980 | 1 | 720 | 8 | 620 | 8 | 1231.58 | 1178.95 | 22.5 | 30.77
52.85 | 18.87 | 0 | 18.2667 | 0.53 | 1.04 | 5.28 | 3.03 | 0 | 20 | 960 | 1 | 720 | 8 | 620 | 8 | 1352.21 | 1222.13 | 17.85 | 26.99
52.85 | 18.87 | 0 | 18.2667 | 0.53 | 1.04 | 5.28 | 3.03 | 0 | 650 | 960 | 1 | 720 | 8 | 620 | 8 | 1105.82 | 1001.9 | 22.79 | 33.5
52.8 | 18.97 | 0 | 18.532 | 0.62 | 0.97 | 4.99 | 3.07 | 0 | 20 | 960 | 1 | 720 | 8 | 620 | 8 | 1405 | 1123 | 27 | 36.55
52.8 | 18.61 | 0 | 18.738 | 0.63 | 0.97 | 5.13 | 3.08 | 0 | 20 | 960 | 1 | 720 | 8 | 620 | 8 | 1408 | 1121 | 26.5 | 36.29
52.5 | 18.93 | 0 | 18.532 | 0.62 | 0.97 | 5.34 | 3.08 | 0 | 20 | 960 | 1 | 720 | 8 | 620 | 8 | 1422 | 1144 | 25.5 | 35.32
51.8 | 18.58 | 0 | 19.462 | 0.62 | 0.97 | 5.5 | 3.04 | 0 | 20 | 960 | 1 | 720 | 8 | 620 | 8 | 1494 | 1151 | 24 | 34.96
52.8 | 18.97 | 0 | 18.532 | 0.62 | 0.97 | 4.99 | 3.07 | 0 | 650 | 960 | 1 | 720 | 8 | 620 | 8 | 1030 | 860 | 35 | 37.48
52.8 | 18.61 | 0 | 18.738 | 0.63 | 0.97 | 5.13 | 3.08 | 0 | 650 | 960 | 1 | 720 | 8 | 620 | 8 | 1080 | 935 | 36 | 37.25
52.5 | 18.93 | 0 | 18.532 | 0.62 | 0.97 | 5.34 | 3.08 | 0 | 650 | 960 | 1 | 720 | 8 | 620 | 8 | 1100 | 955 | 35 | 37.22
51.8 | 18.58 | 0 | 19.462 | 0.62 | 0.97 | 5.5 | 3.04 | 0 | 650 | 960 | 1 | 720 | 8 | 620 | 8 | 1110 | 980 | 34.5 | 35.2
51 | 18.9 | 0 | 18.1 | 1.01 | 0.47 | 5.4 | 3.01 | 0 | 650 | 1000 | 1 | 760 | 5 | 649 | 1 | 1230 | 1060 | 28 | 37.03
51 | 18.9 | 0 | 18.1 | 1.01 | 0.47 | 5.4 | 3.01 | 0 | 650 | 1000 | 1 | 730 | 5 | 649 | 1 | 1215 | 1040 | 29 | 37.03
51 | 18.9 | 0 | 18.1 | 1.01 | 0.47 | 5.4 | 3.01 | 0 | 650 | 1000 | 1 | 780 | 5 | 649 | 1 | 1205 | 1035 | 27 | 37.03
51 | 18.9 | 0 | 18.1 | 1.01 | 0.47 | 5.4 | 3.01 | 0 | 650 | 940 | 1 | 730 | 6 | 630 | 1.5 | 1120 | 965 | 28 | 37.85
51 | 18.9 | 0 | 18.1 | 1.01 | 0.47 | 5.4 | 3.01 | 0 | 650 | 1060 | 1 | 780 | 4 | 660 | 0.67 | 1060 | 900 | 22 | 36.3
51 | 18.9 | 0 | 18.1 | 1.01 | 0.47 | 5.4 | 3.01 | 0 | 650 | 1000 | 1 | 720 | 8 | 620 | 8 | 1210 | 1050 | 27.5 | 36.99
51 | 18.9 | 0 | 18.1 | 1.01 | 0.47 | 5.4 | 3.01 | 0 | 650 | 1000 | 1 | 720 | 8 | 620 | 1 | 1050 | 895 | 31 | 37.03
51 | 18.9 | 0 | 18.1 | 1.01 | 0.47 | 5.4 | 3.01 | 0 | 650 | 1000 | 1 | 760 | 3 | 649 | 1 | 1165 | 1005 | 25 | 37.03
51.631 | 18.96 | 0 | 19.1 | 1.16 | 0.74 | 5.4 | 2.98 | 0 | 20 | 980 | 1 | 720 | 8 | 620 | 8 | 1460.99 | 1166.49 | 23.4113 | 39.77
48.584 | 18.84 | 2.94 | 19.24 | 1.16 | 0.74 | 5.48 | 2.99 | 0 | 20 | 980 | 1 | 720 | 8 | 620 | 8 | 1526.96 | 1232.46 | 18.7497 | 34.9
46.707 | 18.74 | 4.98 | 19.18 | 1.16 | 0.74 | 5.48 | 3 | 0 | 20 | 980 | 1 | 720 | 8 | 620 | 8 | 1524.61 | 1208.9 | 20.9894 | 35.47
51.631 | 18.96 | 0 | 19.1 | 1.16 | 0.74 | 5.4 | 2.98 | 0 | 650 | 980 | 1 | 720 | 8 | 620 | 8 | 1197.31 | 988.04 | 12.11 | 29.05
48.584 | 18.84 | 2.94 | 19.24 | 1.16 | 0.74 | 5.48 | 2.99 | 0 | 650 | 980 | 1 | 720 | 8 | 620 | 8 | 1237.97 | 1014.49 | 12.35 | 24.93
46.707 | 18.74 | 4.98 | 19.18 | 1.16 | 0.74 | 5.48 | 3 | 0 | 650 | 980 | 1 | 720 | 8 | 620 | 8 | 1231.88 | 999.84 | 5.28 | 30.3
53.3 | 19.21 | 0.01 | 17.66 | 0.4 | 1.03 | 5.06 | 2.92 | 0 | 20 | 960 | 1 | 650 | 75 | 620 | 8 | 1155 | 820 | 28.2 | 33.64
53.3 | 19.21 | 0.01 | 17.66 | 0.4 | 1.03 | 5.06 | 2.92 | 0 | 20 | 960 | 1 | 750 | 75 | 620 | 8 | 1230 | 840 | 20 | 33.64
53.3 | 19.21 | 0.01 | 17.66 | 0.4 | 1.03 | 5.06 | 2.92 | 0 | 20 | 960 | 1 | 800 | 75 | 620 | 8 | 1190 | 720 | 26.5 | 33.64
53.3 | 19.21 | 0.01 | 17.66 | 0.4 | 1.03 | 5.06 | 2.92 | 0 | 20 | 960 | 1 | 900 | 75 | 620 | 8 | 895 | 450 | 33.2 | 33.75
53.3 | 19.21 | 0.01 | 17.66 | 0.4 | 1.03 | 5.06 | 2.92 | 0 | 20 | 960 | 1 | 720 | 8 | 620 | 8 | 1300 | 1030 | 21.6 | 33.14
53.3 | 19.21 | 0.01 | 17.66 | 0.4 | 1.03 | 5.06 | 2.92 | 0 | 650 | 960 | 1 | 650 | 75 | 620 | 8 | 1000 | 845 | 11 | 34.82
53.3 | 19.21 | 0.01 | 17.66 | 0.4 | 1.03 | 5.06 | 2.92 | 0 | 650 | 960 | 1 | 750 | 75 | 620 | 8 | 975 | 755 | 10.4 | 34.82
53.3 | 19.21 | 0.01 | 17.66 | 0.4 | 1.03 | 5.06 | 2.92 | 0 | 650 | 960 | 1 | 800 | 75 | 620 | 8 | 960 | 640 | 11.5 | 34.82
53.3 | 19.21 | 0.01 | 17.66 | 0.4 | 1.03 | 5.06 | 2.92 | 0 | 650 | 960 | 1 | 900 | 75 | 620 | 8 | 715 | 470 | 20 | 34.87
53.3 | 19.21 | 0.01 | 17.66 | 0.4 | 1.03 | 5.06 | 2.92 | 0 | 650 | 960 | 1 | 720 | 8 | 620 | 8 | 1070 | 925 | 8 | 34.47
52.63 | 19 | 0.02 | 18.66 | 0.51 | 1.02 | 5.05 | 3.09 | 0 | 650 | 0 | 0 | 720 | 8 | 620 | 8 | 1110 | 882 | 7.2 | 44.77
52.63 | 19 | 0.02 | 18.66 | 0.51 | 1.02 | 5.05 | 3.09 | 0 | 650 | 0 | 0 | 720 | 8 | 620 | 8 | 1255 | 1200 | 6.9 | 44.77
52.63 | 19 | 0.02 | 18.66 | 0.51 | 1.02 | 5.05 | 3.09 | 0 | 650 | 0 | 0 | 720 | 8 | 620 | 8 | 1297 | 1212 | 5 | 44.77
52.63 | 19 | 0.02 | 18.66 | 0.51 | 1.02 | 5.05 | 3.09 | 0 | 650 | 0 | 0 | 720 | 8 | 620 | 8 | 1318 | 1306 | 3.4 | 44.77
52.63 | 19 | 0.02 | 18.66 | 0.51 | 1.02 | 5.05 | 3.09 | 0 | 650 | 954 | 3 | 720 | 8 | 620 | 8 | 1110 | 1035 | 5 | 43.94
52.63 | 19 | 0.02 | 18.66 | 0.51 | 1.02 | 5.05 | 3.09 | 0 | 650 | 954 | 1 | 720 | 8 | 620 | 8 | 1119 | 1010 | 12 | 44.45
52.63 | 19 | 0.02 | 18.66 | 0.51 | 1.02 | 5.05 | 3.09 | 0 | 650 | 954 | 1 | 720 | 8 | 620 | 8 | 1095 | 882 | 14.5 | 44.45
52.63 | 19 | 0.02 | 18.66 | 0.51 | 1.02 | 5.05 | 3.09 | 0 | 650 | 954 | 1 | 720 | 8 | 620 | 8 | 1067 | 1020 | 10.5 | 44.45
51.98 | 19.6 | 0.05 | 18.4 | 0.42 | 0.91 | 4.95 | 3.06 | 0 | 20 | 960 | 1 | 0 | 0 | 0 | 0 | 897 | 447 | 43.5 | 35.63
57.34 | 19.51 | 13.49 | 0.78 | 1.38 | 3.09 | 0 | 4.29 | 0 | 20 | 1020 | 4 | 845 | 4 | 760 | 16 | 1367.38 | 997.965 | 23.7462 | 33.7
57.34 | 19.51 | 13.49 | 0.78 | 1.38 | 3.09 | 0 | 4.29 | 0 | 20 | 1080 | 4 | 845 | 24 | 760 | 16 | 1295.02 | 813.389 | 26.2455 | 31.29
57.925 | 19.14 | 13.34 | 0.47 | 1.46 | 3.24 | 0 | 4.42 | 0 | 20 | 1000 | 4 | 845 | 4 | 760 | 16 | 1416.17 | 1008.94 | 24.3118 | 32.3
57.925 | 19.14 | 13.34 | 0.47 | 1.46 | 3.24 | 0 | 4.42 | 0 | 20 | 1010 | 4 | 845 | 4 | 760 | 16 | 1439.01 | 1058.22 | 23.9703 | 32.3
57.925 | 19.14 | 13.34 | 0.47 | 1.46 | 3.24 | 0 | 4.42 | 0 | 20 | 1020 | 4 | 845 | 4 | 760 | 16 | 1452.11 | 1066.49 | 23.82 | 32.29
57.925 | 19.14 | 13.34 | 0.47 | 1.46 | 3.24 | 0 | 4.42 | 0 | 20 | 1030 | 4 | 845 | 4 | 760 | 16 | 1455.49 | 1101.33 | 24.15 | 32.11
57.925 | 19.14 | 13.34 | 0.47 | 1.46 | 3.24 | 0 | 4.42 | 0 | 20 | 1040 | 4 | 845 | 4 | 760 | 16 | 1418.07 | 1061.41 | 24.9686 | 31.92
57.925 | 19.14 | 13.34 | 0.47 | 1.46 | 3.24 | 0 | 4.42 | 0 | 535 | 1000 | 4 | 845 | 4 | 760 | 16 | 1319.81 | 905.353 | 22.5767 | 31.85
57.925 | 19.14 | 13.34 | 0.47 | 1.46 | 3.24 | 0 | 4.42 | 0 | 535 | 1010 | 4 | 845 | 4 | 760 | 16 | 1340.21 | 954.673 | 22.4264 | 31.82
57.925 | 19.14 | 13.34 | 0.47 | 1.46 | 3.24 | 0 | 4.42 | 0 | 535 | 1020 | 4 | 845 | 4 | 760 | 16 | 1350.82 | 970.112 | 21.4073 | 31.69
57.925 | 19.14 | 13.34 | 0.47 | 1.46 | 3.24 | 0 | 4.42 | 0 | 535 | 1030 | 4 | 845 | 4 | 760 | 16 | 1349.52 | 1000.11 | 20.9699 | 31.49
57.925 | 19.14 | 13.34 | 0.47 | 1.46 | 3.24 | 0 | 4.42 | 0 | 535 | 1040 | 4 | 845 | 4 | 760 | 16 | 1302.33 | 938.526 | 22.5577 | 31.3
57.5385 | 19.21 | 14.2 | 0.15 | 1.39 | 2.97 | 0 | 4.42 | 0 | 815 | 1040 | 4 | 845 | 24 | 760 | 16 | 630.026 | 524.752 | 54.1542 | 28.28
57.5385 | 19.21 | 14.2 | 0.15 | 1.39 | 2.97 | 0 | 4.42 | 0 | 815 | 1060 | 4 | 845 | 24 | 760 | 16 | 634.047 | 552.533 | 39.594 | 27.14
57.5385 | 19.21 | 14.2 | 0.15 | 1.39 | 2.97 | 0 | 4.42 | 0 | 815 | 1080 | 4 | 845 | 24 | 760 | 16 | 630.026 | 547.781 | 33.0583 | 26.91
56.59999 | 19.52 | 13.65 | 0.77 | 1.54 | 3.2 | 0 | 4.5 | 0 | 20 | 1000 | 4 | 845 | 4 | 760 | 16 | 1311 | 774 | 43.5 | 22.43
56.59999 | 19.52 | 13.65 | 0.77 | 1.54 | 3.2 | 0 | 4.5 | 0 | 20 | 1020 | 4 | 845 | 4 | 760 | 16 | 1319 | 801 | 31.5 | 23.41
56.59999 | 19.52 | 13.65 | 0.77 | 1.54 | 3.2 | 0 | 4.5 | 0 | 20 | 1030 | 4 | 845 | 4 | 760 | 16 | 1321 | 821 | 26.5 | 23.41
56.6 | 19.52 | 13.65 | 0.77 | 1.54 | 3.2 | 0 | 4.5 | 0 | 20 | 1040 | 4 | 845 | 4 | 760 | 16 | 1315 | 847 | 28.5 | 24.27
57.633 | 19.5 | 13.5 | 0 | 3.15 | 1.4 | 0 | 4.25 | 0 | 20 | 0 | 0 | 0 | 0 | 770 | 5 | 1341 | 881 | 27 | 31.71
57.633 | 19.5 | 13.5 | 0 | 3.15 | 1.4 | 0 | 4.25 | 0 | 20 | 0 | 0 | 0 | 0 | 760 | 6 | 1329 | 876 | 29 | 32.04
57.633 | 19.5 | 13.5 | 0 | 3.15 | 1.4 | 0 | 4.25 | 0 | 20 | 0 | 0 | 0 | 0 | 765 | 4 | 1339 | 871 | 28.5 | 33.33
57.633 | 19.5 | 13.5 | 0 | 3.15 | 1.4 | 0 | 4.25 | 0 | 20 | 0 | 0 | 0 | 0 | 845 | 4 | 1310 | 835 | 29 | 33.37
57.633 | 19.5 | 13.5 | 0 | 3.15 | 1.4 | 0 | 4.25 | 0 | 20 | 0 | 0 | 0 | 0 | 760 | 16 | 1292 | 828 | 30.5 | 32.14
58.83 | 18.9 | 13.55 | 0 | 1.55 | 3.2 | 0 | 3.8 | 0 | 540 | 1030 | 1 | 0 | 0 | 750 | 35 | 1211 | 755 | 30 | 30.94
58.83 | 18.9 | 13.55 | 0 | 1.55 | 3.2 | 0 | 3.8 | 0 | 540 | 1030 | 0.5 | 845 | 4 | 760 | 16 | 1202 | 748 | 24 | 30.37
58.83 | 18.9 | 13.55 | 0 | 1.55 | 3.2 | 0 | 3.8 | 0 | 540 | 1020 | 0.666 | 0 | 0 | 745 | 30 | 1194 | 756 | 32 | 30.9
58.83 | 18.9 | 13.55 | 0 | 1.55 | 3.2 | 0 | 3.8 | 0 | 760 | 1030 | 1 | 0 | 0 | 750 | 35 | 850 | 689 | 49 | 30.79
58.83 | 18.9 | 13.55 | 0 | 1.55 | 3.2 | 0 | 3.8 | 0 | 760 | 1030 | 0.5 | 845 | 4 | 760 | 16 | 853 | 695 | 37 | 29.85
58.83 | 18.9 | 13.55 | 0 | 1.55 | 3.2 | 0 | 3.8 | 0 | 760 | 1020 | 0.666 | 0 | 0 | 745 | 30 | 863 | 698 | 48 | 30.91
57.69 | 15.93 | 14.56 | 0 | 2.51 | 5.02 | 0 | 3.02 | 1.24 | 20 | 1060 | 4 | 650 | 24 | 760 | 16 | 1602.93 | 1197.49 | 24.1519 | 27.27
57.69 | 15.93 | 14.56 | 0 | 2.51 | 5.02 | 0 | 3.02 | 1.24 | 20 | 1090 | 4 | 650 | 24 | 760 | 16 | 1633.09 | 1234.35 | 22.5672 | 24.52
57.69 | 15.93 | 14.56 | 0 | 2.51 | 5.02 | 0 | 3.02 | 1.24 | 20 | 1100 | 4 | 650 | 24 | 760 | 16 | 1649.84 | 1257.8 | 24.1627 | 24.54
57.69 | 15.93 | 14.56 | 0 | 2.51 | 5.02 | 0 | 3.02 | 1.24 | 20 | 1110 | 4 | 650 | 24 | 760 | 16 | 1663.25 | 1271.2 | 20.5341 | 24.24
57.69 | 15.93 | 14.56 | 0 | 2.51 | 5.02 | 0 | 3.02 | 1.24 | 20 | 1120 | 4 | 650 | 24 | 760 | 16 | 1653.19 | 1264.5 | 20.2928 | 24.15
57.69 | 15.93 | 14.56 | 0 | 2.51 | 5.02 | 0 | 3.02 | 1.24 | 20 | 1130 | 4 | 650 | 24 | 760 | 16 | 1666.6 | 1284.61 | 19.4781 | 24.11
57.69 | 15.93 | 14.56 | 0 | 2.51 | 5.02 | 0 | 3.02 | 1.24 | 20 | 1160 | 4 | 650 | 24 | 760 | 16 | 1502.41 | 1130.47 | 14.2761 | 21.15
56.28514 | 16.66 | 14.84 | 0.18 | 2.51 | 5.04 | 0 | 3.08 | 1.27 | 20 | 1100 | 4 | 650 | 24 | 760 | 16 | 1570 | 1125 | 22.6 | 23.98
56.28514 | 16.66 | 14.84 | 0.18 | 2.51 | 5.04 | 0 | 3.08 | 1.27 | 650 | 1100 | 4 | 650 | 24 | 760 | 16 | 1400 | 1085 | 18.9 | 18.97
57.285 | 16.1 | 14.75 | 0 | 2.5 | 5.01 | 0 | 3.06 | 1.28 | 20 | 1090 | 4 | 650 | 24 | 760 | 16 | 1472.43 | 1241.02 | 19.5055 | 22.23
57.285 | 16.1 | 14.75 | 0 | 2.5 | 5.01 | 0 | 3.06 | 1.28 | 650 | 1090 | 4 | 650 | 24 | 760 | 16 | 1613.91 | 1266.44 | 23.0057 | 19.48
57.49 | 16 | 14.7 | 0 | 2.5 | 5 | 0 | 3 | 1.25 | 20 | 1130 | 1 | 845 | 4 | 760 | 16 | 1676.12 | 1231.18 | 19.0066 | 24.56
57.49 | 16 | 14.7 | 0 | 2.5 | 5 | 0 | 3 | 1.25 | 400 | 1130 | 1 | 845 | 4 | 760 | 16 | 1629.25 | 1180.96 | 13.1511 | 19.41
57.49 | 16 | 14.7 | 0 | 2.5 | 5 | 0 | 3 | 1.25 | 650 | 1130 | 1 | 845 | 4 | 760 | 16 | 1530.37 | 1126.56 | 22.965 | 18.54
57.49 | 16 | 14.7 | 0 | 2.5 | 5 | 0 | 3 | 1.25 | 750 | 1130 | 1 | 845 | 4 | 760 | 16 | 1157.37 | 1065.77 | 14.0885 | 21.51
57.49 | 16 | 14.7 | 0 | 2.5 | 5 | 0 | 3 | 1.25 | 20 | 1140 | 1 | 845 | 4 | 760 | 16 | 1771.72 | 1328.01 | 21.6959 | 24.92
57.49 | 16 | 14.7 | 0 | 2.5 | 5 | 0 | 3 | 1.25 | 400 | 1140 | 1 | 845 | 4 | 760 | 16 | 1697.53 | 1290.89 | 15.5141 | 22.12
57.49 | 16 | 14.7 | 0 | 2.5 | 5 | 0 | 3 | 1.25 | 650 | 1140 | 1 | 845 | 4 | 760 | 16 | 1678.99 | 1238.83 | 33.3442 | 22.55
57.49 | 16 | 14.7 | 0 | 2.5 | 5 | 0 | 3 | 1.25 | 750 | 1140 | 1 | 845 | 4 | 760 | 16 | 1340.73 | 1221.91 | 27.2414 | 26.24
57.49 | 16 | 14.7 | 0 | 2.5 | 5 | 0 | 3 | 1.25 | 20 | 1150 | 1 | 845 | 4 | 760 | 16 | 1738.95 | 1334.96 | 20.0677 | 23.09
57.49 | 16 | 14.7 | 0 | 2.5 | 5 | 0 | 3 | 1.25 | 400 | 1150 | 1 | 845 | 4 | 760 | 16 | 1588.88 | 1313.01 | 16.6525 | 20.54
57.49 | 16 | 14.7 | 0 | 2.5 | 5 | 0 | 3 | 1.25 | 650 | 1150 | 1 | 845 | 4 | 760 | 16 | 1726.94 | 1271.05 | 18.5375 | 20.18
57.49 | 16 | 14.7 | 0 | 2.5 | 5 | 0 | 3 | 1.25 | 750 | 1150 | 1 | 845 | 4 | 760 | 16 | 1495.01 | 1287.76 | 33.8724 | 22.52
50.13 | 13 | 25 | 0 | 2.3 | 4.5 | 1 | 2.8 | 1.2 | 20 | 1090 | 4 | 0 | 0 | 760 | 16 | 1653 | 1199 | 23.5 | 20.86
50.13 | 13 | 25 | 0 | 2.3 | 4.5 | 1 | 2.8 | 1.2 | 20 | 1100 | 4 | 0 | 0 | 760 | 16 | 1673 | 1244 | 22 | 20.89
50.13 | 13 | 25 | 0 | 2.3 | 4.5 | 1 | 2.8 | 1.2 | 20 | 1110 | 4 | 0 | 0 | 760 | 16 | 1660 | 1243 | 21 | 20.85
50.13 | 13 | 25 | 0 | 2.3 | 4.5 | 1 | 2.8 | 1.2 | 20 | 1120 | 4 | 0 | 0 | 760 | 16 | 1651 | 1249 | 20.5 | 21.07
50.13 | 13 | 25 | 0 | 2.3 | 4.5 | 1 | 2.8 | 1.2 | 20 | 1130 | 4 | 0 | 0 | 760 | 16 | 1551 | 1178 | 19.5 | 20.82
50.13 | 13 | 25 | 0 | 2.3 | 4.5 | 1 | 2.8 | 1.2 | 20 | 1140 | 4 | 0 | 0 | 760 | 16 | 1396 | 1100 | 16.5 | 21.24
50.13 | 13 | 25 | 0 | 2.3 | 4.5 | 1 | 2.8 | 1.2 | 750 | 1090 | 4 | 0 | 0 | 760 | 16 | 1200 | 1070 | 14 | 19.41
50.13 | 13 | 25 | 0 | 2.3 | 4.5 | 1 | 2.8 | 1.2 | 750 | 1100 | 4 | 0 | 0 | 760 | 16 | 1220 | 1110 | 12 | 19.31
50.13 | 13 | 25 | 0 | 2.3 | 4.5 | 1 | 2.8 | 1.2 | 750 | 1110 | 4 | 0 | 0 | 760 | 16 | 1220 | 1100 | 9.5 | 19.19
50.13 | 13 | 25 | 0 | 2.3 | 4.5 | 1 | 2.8 | 1.2 | 750 | 1120 | 4 | 0 | 0 | 760 | 16 | 1230 | 1110 | 8.5 | 19.44
50.13 | 13 | 25 | 0 | 2.3 | 4.5 | 1 | 2.8 | 1.2 | 750 | 1130 | 4 | 0 | 0 | 760 | 16 | 1200 | 1060 | 8.5 | 19.26
50.13 | 13 | 25 | 0 | 2.3 | 4.5 | 1 | 2.8 | 1.2 | 750 | 1140 | 4 | 0 | 0 | 760 | 16 | 1130 | 980 | 9 | 22.7
59.1946 | 15.7 | 8.5 | 4 | 2.25 | 3.4 | 1.1 | 3.1 | 2.7 | 700 | 1080 | 4 | 0 | 0 | 0 | 0 | 1236 | 1022 | 16 | 21.44
59.1946 | 15.7 | 8.5 | 4 | 2.25 | 3.4 | 1.1 | 3.1 | 2.7 | 700 | 1080 | 4 | 730 | 8 | 0 | 0 | 1267 | 1123 | 21 | 21.75
59.1946 | 15.7 | 8.5 | 4 | 2.25 | 3.4 | 1.1 | 3.1 | 2.7 | 700 | 1080 | 4 | 760 | 8 | 0 | 0 | 1224 | 1102 | 22 | 21.75
59.1946 | 15.7 | 8.5 | 4 | 2.25 | 3.4 | 1.1 | 3.1 | 2.7 | 700 | 1080 | 4 | 790 | 8 | 0 | 0 | 1207 | 1066 | 23 | 21.75
59.1946 | 15.7 | 8.5 | 4 | 2.25 | 3.4 | 1.1 | 3.1 | 2.7 | 700 | 1080 | 4 | 730 | 8 | 700 | 8 | 1281 | 1097 | 16 | 21.72
59.1946 | 15.7 | 8.5 | 4 | 2.25 | 3.4 | 1.1 | 3.1 | 2.7 | 700 | 1080 | 4 | 760 | 8 | 700 | 8 | 1235 | 1074 | 24 | 21.72
59.1946 | 15.7 | 8.5 | 4 | 2.25 | 3.4 | 1.1 | 3.1 | 2.7 | 700 | 1080 | 4 | 790 | 8 | 700 | 8 | 1217 | 1088 | 24 | 21.72
62.2764 | 19.8 | 0 | 0 | 2.11 | 1.13 | 0 | 4.23 | 10.4 | 20 | 1150 | 0.3 | 0 | 0 | 0 | 0 | 1017.1 | 544.106 | 39.139 | 33.87
61.7712 | 19.85 | 0 | 0 | 2.34 | 1.36 | 0 | 4.24 | 10.38 | 20 | 1150 | 0.3 | 0 | 0 | 0 | 0 | 1243.84 | 840.691 | 32.0359 | 33.85
61.5185 | 19.88 | 0 | 0 | 2.52 | 1.48 | 0 | 4.2 | 10.34 | 20 | 1150 | 0.3 | 0 | 0 | 0 | 0 | 1274.41 | 899.825 | 25.0762 | 33.96
62.2764 | 19.8 | 0 | 0 | 2.11 | 1.13 | 0 | 4.23 | 10.4 | 900 | 1150 | 0.3 | 0 | 0 | 0 | 0 | 1420.17 | 966.953 | 12.5631 | 26.88
61.7712 | 19.85 | 0 | 0 | 2.34 | 1.36 | 0 | 4.24 | 10.38 | 900 | 1150 | 0.3 | 0 | 0 | 0 | 0 | 1476.82 | 1057.08 | 16.0425 | 26.93
61.5185 | 19.88 | 0 | 0 | 2.52 | 1.48 | 0 | 4.2 | 10.34 | 900 | 1150 | 0.3 | 0 | 0 | 0 | 0 | 1422.75 | 1103.43 | 10.006 | 26.91
61.753 | 19.83 | 0 | 0 | 2.34 | 1.38 | 0 | 4.26 | 10.41 | 20 | 1150 | 0.3 | 0 | 0 | 0 | 0 | 1240 | 823 | 35 | 34.51
61.779 | 19.85 | 0 | 0 | 2.34 | 1.36 | 0 | 4.24 | 10.38 | 20 | 1150 | 0.3 | 0 | 0 | 0 | 0 | 1260 | 842 | 32.5 | 34.76
61.749 | 19.82 | 0 | 0 | 2.35 | 1.37 | 0 | 4.27 | 10.37 | 20 | 1150 | 0.3 | 0 | 0 | 0 | 0 | 1270 | 835 | 30 | 34.98
61.753 | 19.83 | 0 | 0 | 2.34 | 1.38 | 0 | 4.26 | 10.41 | 20 | 1150 | 0.3 | 950 | 5 | 0 | 0 | 1145 | 688 | 28 | 34.34
61.779 | 19.85 | 0 | 0 | 2.34 | 1.36 | 0 | 4.24 | 10.38 | 20 | 1150 | 0.3 | 950 | 5 | 0 | 0 | 1208 | 758 | 23 | 34.62
61.749 | 19.82 | 0 | 0 | 2.35 | 1.37 | 0 | 4.27 | 10.37 | 20 | 1150 | 0.3 | 950 | 5 | 0 | 0 | 1253 | 763 | 22 | 34.83
53 | 19 | 0 | 13.854 | 0.7 | 1.1 | 4.8 | 7.5 | 0 | 20 | 960 | 1 | 720 | 8 | 620 | 8 | 1342 | 1005 | 17 | 17.91
53 | 19 | 0 | 13.854 | 0.7 | 1.1 | 4.8 | 7.5 | 0 | 20 | 960 | 1 | 750 | 8 | 620 | 8 | 1378 | 1081 | 19.3 | 17.91
53 | 19 | 0 | 13.854 | 0.7 | 1.1 | 4.8 | 7.5 | 0 | 20 | 1020 | 1 | 750 | 8 | 620 | 8 | 1413 | 1121 | 20.7 | 26.63
53 | 19 | 0 | 13.854 | 0.7 | 1.1 | 4.8 | 7.5 | 0 | 20 | 1050 | 1 | 750 | 8 | 620 | 8 | 1414 | 1120 | 26 | 28.14
53 | 19 | 0 | 13.854 | 0.7 | 1.1 | 4.8 | 7.5 | 0 | 680 | 960 | 1 | 720 | 8 | 620 | 8 | 1102 | 836 | 28 | 21.82
53 | 19 | 0 | 13.854 | 0.7 | 1.1 | 4.8 | 7.5 | 0 | 680 | 960 | 1 | 750 | 8 | 620 | 8 | 1149 | 890 | 18.3 | 21.82
53 | 19 | 0 | 13.854 | 0.7 | 1.1 | 4.8 | 7.5 | 0 | 680 | 1020 | 1 | 750 | 8 | 620 | 8 | 1178 | 922 | 25.3 | 24.37
53 | 19 | 0 | 13.854 | 0.7 | 1.1 | 4.8 | 7.5 | 0 | 680 | 1050 | 1 | 750 | 8 | 620 | 8 | 1130 | 895 | 14 | 24.84
53 | 19 | 0 | 18.054 | 0.5 | 1 | 5.3 | 3.1 | 0 | 20 | 960 | 1 | 720 | 8 | 620 | 8 | 1479 | 1201 | 25.3 | 33.08
53 | 19 | 0 | 18.054 | 0.5 | 1 | 5.3 | 3.1 | 0 | 680 | 960 | 1 | 720 | 8 | 620 | 8 | 1121 | 975 | 19.4 | 35.4
60.797 | 18.95 | 6.49 | 0.4 | 2.06 | 1.29 | 0 | 3.96 | 5.94 | 20 | 1060 | 2 | 900 | 5 | 0 | 0 | 1097.04 | 681.66 | 45.31 | 35.66
60.797 | 18.95 | 6.49 | 0.4 | 2.06 | 1.29 | 0 | 3.96 | 5.94 | 20 | 1080 | 2 | 900 | 5 | 0 | 0 | 1111.24 | 695.86 | 44.87 | 35.19
60.797 | 18.95 | 6.49 | 0.4 | 2.06 | 1.29 | 0 | 3.96 | 5.94 | 20 | 1090 | 2 | 900 | 5 | 0 | 0 | 1136.09 | 710.06 | 41.72 | 35.15
60.797 | 18.95 | 6.49 | 0.4 | 2.06 | 1.29 | 0 | 3.96 | 5.94 | 20 | 1100 | 2 | 900 | 5 | 0 | 0 | 1114.79 | 699.41 | 46.34 | 35.15
60.797 | 18.95 | 6.49 | 0.4 | 2.06 | 1.29 | 0 | 3.96 | 5.94 | 20 | 1120 | 2 | 900 | 5 | 0 | 0 | 1111.24 | 702.96 | 43.43 | 34.42
60.797 | 18.95 | 6.49 | 0.4 | 2.06 | 1.29 | 0 | 3.96 | 5.94 | 900 | 1060 | 2 | 900 | 5 | 0 | 0 | 339.37 | 258.73 | 35.57 | 28.37
60.797 | 18.95 | 6.49 | 0.4 | 2.06 | 1.29 | 0 | 3.96 | 5.94 | 900 | 1080 | 2 | 900 | 5 | 0 | 0 | 374.68 | 294.06 | 36.96 | 28.84
60.797 | 18.95 | 6.49 | 0.4 | 2.06 | 1.29 | 0 | 3.96 | 5.94 | 900 | 1090 | 2 | 900 | 5 | 0 | 0 | 360.4 | 273.56 | 46.96 | 28.02
60.797 | 18.95 | 6.49 | 0.4 | 2.06 | 1.29 | 0 | 3.96 | 5.94 | 900 | 1100 | 2 | 900 | 5 | 0 | 0 | 400.36 | 319.74 | 45.32 | 27.99
60.797 | 18.95 | 6.49 | 0.4 | 2.06 | 1.29 | 0 | 3.96 | 5.94 | 900 | 1120 | 2 | 900 | 5 | 0 | 0 | 410.87 | 317.84 | 48.73 | 27.82
60.78 | 18.24 | 6.53 | 0.92 | 2.1 | 1.25 | 0 | 4.09 | 5.96 | 20 | 1100 | 0 | 0 | 0 | 0 | 0 | 1149 | 719 | 32.9 | 28.92
60.78 | 18.24 | 6.53 | 0.92 | 2.1 | 1.25 | 0 | 4.09 | 5.96 | 20 | 1140 | 0 | 0 | 0 | 0 | 0 | 1113 | 672 | 32.4 | 27.62
60.78 | 18.24 | 6.53 | 0.92 | 2.1 | 1.25 | 0 | 4.09 | 5.96 | 20 | 1180 | 0 | 0 | 0 | 0 | 0 | 1083 | 644 | 29.8 | 25.45
60.78 | 18.24 | 6.53 | 0.92 | 2.1 | 1.25 | 0 | 4.09 | 5.96 | 900 | 1100 | 0 | 0 | 0 | 0 | 0 | 443 | 366 | 15.9 | 21.63
60.78 | 18.24 | 6.53 | 0.92 | 2.1 | 1.25 | 0 | 4.09 | 5.96 | 900 | 1140 | 0 | 0 | 0 | 0 | 0 | 440 | 368 | 19.6 | 21.07
60.78 | 18.24 | 6.53 | 0.92 | 2.1 | 1.25 | 0 | 4.09 | 5.96 | 900 | 1180 | 0 | 0 | 0 | 0 | 0 | 419 | 354 | 14.6 | 19.34
60.78 | 18.24 | 6.53 | 0.92 | 2.1 | 1.25 | 0 | 4.09 | 5.96 | 950 | 1100 | 0 | 0 | 0 | 0 | 0 | 288 | 224 | 15.5 | 25.72
60.78 | 18.24 | 6.53 | 0.92 | 2.1 | 1.25 | 0 | 4.09 | 5.96 | 950 | 1140 | 0 | 0 | 0 | 0 | 0 | 298 | 241 | 20.1 | 25.34
60.78 | 18.24 | 6.53 | 0.92 | 2.1 | 1.25 | 0 | 4.09 | 5.96 | 950 | 1180 | 0 | 0 | 0 | 0 | 0 | 258 | 228 | 23.2 | 21.21
74.0881 | 20.45 | 0 | 0 | 0.98 | 2.87 | 1.57 | 0 | 0 | 20 | 1080 | 8 | 0 | 0 | 750 | 16 | 1210 | 820 | 29 | 33.69
74.0881 | 20.45 | 0 | 0 | 0.98 | 2.87 | 1.57 | 0 | 0 | 20 | 1100 | 8 | 0 | 0 | 750 | 16 | 1190 | 775 | 30 | 32.99
74.0881 | 20.45 | 0 | 0 | 0.98 | 2.87 | 1.57 | 0 | 0 | 20 | 1120 | 8 | 0 | 0 | 750 | 16 | 1165 | 790 | 34 | 30.87
74.0881 | 20.45 | 0 | 0 | 0.98 | 2.87 | 1.57 | 0 | 0 | 20 | 1080 | 8 | 0 | 0 | 700 | 16 | 1210 | 845 | 28 | 33.71
74.0881 | 20.45 | 0 | 0 | 0.98 | 2.87 | 1.57 | 0 | 0 | 20 | 1080 | 8 | 0 | 0 | 800 | 16 | 1185 | 740 | 28 | 30.9
74.0881 | 20.45 | 0 | 0 | 0.98 | 2.87 | 1.57 | 0 | 0 | 20 | 1080 | 8 | 930 | 4 | 750 | 16 | 1210 | 740 | 26 | 33.6
74.1931 | 20.45 | 0 | 0 | 0.97 | 2.78 | 1.57 | 0 | 0 | 20 | 1080 | 8 | 0 | 0 | 750 | 16 | 1185 | 800 | 29.4 | 31.97
74.1931 | 20.45 | 0 | 0 | 0.97 | 2.78 | 1.57 | 0 | 0 | 20 | 1100 | 8 | 0 | 0 | 750 | 16 | 1190 | 780 | 27 | 31.3
74.1931 | 20.45 | 0 | 0 | 0.97 | 2.78 | 1.57 | 0 | 0 | 20 | 1120 | 8 | 0 | 0 | 750 | 16 | 1155 | 775 | 29 | 30.51
74.1931 | 20.45 | 0 | 0 | 0.97 | 2.78 | 1.57 | 0 | 0 | 20 | 1080 | 8 | 0 | 0 | 700 | 16 | 1189 | 845 | 28 | 31.95
74.1931 | 20.45 | 0 | 0 | 0.97 | 2.78 | 1.57 | 0 | 0 | 20 | 1080 | 8 | 0 | 0 | 800 | 16 | 1195 | 740 | 29 | 29.69
74.1931 | 20.45 | 0 | 0 | 0.97 | 2.78 | 1.57 | 0 | 0 | 20 | 1080 | 8 | 930 | 4 | 750 | 16 | 1185 | 680 | 28 | 32.01
55.268 | 20 | 11 | 0 | 1.5 | 3.2 | 0 | 9 | 0 | 20 | 1120 | 0.5 | 900 | 1 | 0 | 0 | 1166.85 | 825.91 | 14.07 | 19.69
55.253 | 20 | 11 | 0 | 1.5 | 3.2 | 0 | 9 | 0 | 20 | 1120 | 0.5 | 900 | 1 | 0 | 0 | 1215.79 | 811.26 | 18.74 | 20.92
55.232 | 20 | 11 | 0 | 1.5 | 3.2 | 0 | 9 | 0 | 20 | 1120 | 0.5 | 900 | 1 | 0 | 0 | 1269.34 | 823.88 | 23.8 | 24.1
55.201 | 20 | 11 | 0 | 1.5 | 3.2 | 0 | 9 | 0 | 20 | 1120 | 0.5 | 900 | 1 | 0 | 0 | 1295.17 | 817.79 | 23.43 | 23.77
55.19 | 20 | 11 | 0 | 1.5 | 3.2 | 0 | 9 | 0 | 20 | 1120 | 0.5 | 900 | 1 | 0 | 0 | 1280.57 | 816.91 | 19.77 | 23.32
55.4315 | 18.93 | 11 | 0 | 1.57 | 3.13 | 0 | 9.83 | 0 | 850 | 1080 | 4 | 0 | 0 | 760 | 16 | 745 | 695 | 48 | 27.65
61.4 | 16 | 12.7 | 0 | 2.2 | 3.7 | 0 | 0 | 4 | 20 | 0 | 0 | 0 | 0 | 760 | 16 | 1528.85 | 1096.15 | 20.58 | 22.7
61.4 | 16 | 12.7 | 0 | 2.2 | 3.7 | 0 | 0 | 4 | 20 | 0 | 0 | 0 | 0 | 780 | 16 | 1528.85 | 1076.92 | 19.42 | 22.82
61.4 | 16 | 12.7 | 0 | 2.2 | 3.7 | 0 | 0 | 4 | 20 | 0 | 0 | 0 | 0 | 800 | 16 | 1490.38 | 1009.62 | 16.38 | 22.93
61.4 | 16 | 12.7 | 0 | 2.2 | 3.7 | 0 | 0 | 4 | 650 | 0 | 0 | 0 | 0 | 760 | 16 | 1451.92 | 971.15 | 13.33 | 17.58
61.4 | 16 | 12.7 | 0 | 2.2 | 3.7 | 0 | 0 | 4 | 650 | 0 | 0 | 0 | 0 | 780 | 16 | 1451.92 | 951.92 | 12.61 | 17.59
61.4 | 16 | 12.7 | 0 | 2.2 | 3.7 | 0 | 0 | 4 | 650 | 0 | 0 | 0 | 0 | 800 | 16 | 1375 | 875 | 21.45 | 17.66
61.4 | 16 | 12.7 | 0 | 2.2 | 3.7 | 0 | 0 | 4 | 750 | 0 | 0 | 0 | 0 | 760 | 16 | 1144.23 | 923.08 | 11.16 | 17.56
61.4 | 16 | 12.7 | 0 | 2.2 | 3.7 | 0 | 0 | 4 | 750 | 0 | 0 | 0 | 0 | 780 | 16 | 1096.15 | 884.62 | 16.23 | 17.57
61.4 | 16 | 12.7 | 0 | 2.2 | 3.7 | 0 | 0 | 4 | 750 | 0 | 0 | 0 | 0 | 800 | 16 | 1086.54 | 855.77 | 19.57 | 17.64
61.4 | 16 | 12.7 | 0 | 2.2 | 3.7 | 0 | 0 | 4 | 20 | 0 | 0 | 0 | 0 | 760 | 16 | 1522.36 | 1093.92 | 20.66 | 22.7
61.4 | 16 | 12.7 | 0 | 2.2 | 3.7 | 0 | 0 | 4 | 20 | 0 | 0 | 0 | 0 | 760 | 24 | 1523 | 1084.98 | 18.06 | 20.82
61.4 | 16 | 12.7 | 0 | 2.2 | 3.7 | 0 | 0 | 4 | 20 | 0 | 0 | 0 | 0 | 760 | 36 | 1514.14 | 1037.77 | 19.67 | 21.65
61.4 | 16 | 12.7 | 0 | 2.2 | 3.7 | 0 | 0 | 4 | 650 | 0 | 0 | 0 | 0 | 760 | 16 | 1449.67 | 982.88 | 13.32 | 17.58
61.4 | 16 | 12.7 | 0 | 2.2 | 3.7 | 0 | 0 | 4 | 650 | 0 | 0 | 0 | 0 | 760 | 24 | 1450.27 | 993.08 | 12.31 | 17.75
61.4 | 16 | 12.7 | 0 | 2.2 | 3.7 | 0 | 0 | 4 | 650 | 0 | 0 | 0 | 0 | 760 | 36 | 1441.34 | 965.01 | 15.8 | 18.67
61.4 | 16 | 12.7 | 0 | 2.2 | 3.7 | 0 | 0 | 4 | 750 | 0 | 0 | 0 | 0 | 760 | 16 | 1234.13 | 1006.65 | 12.22 | 17.56
61.4 | 16 | 12.7 | 0 | 2.2 | 3.7 | 0 | 0 | 4 | 750 | 0 | 0 | 0 | 0 | 760 | 24 | 1196.49 | 978.58 | 17.3 | 17.68
61.4 | 16 | 12.7 | 0 | 2.2 | 3.7 | 0 | 0 | 4 | 750 | 0 | 0 | 0 | 0 | 760 | 36 | 1206.7 | 979.18 | 19.05 | 18.71
56.225 | 16.21 | 12.95 | 0 | 2.23 | 3.69 | 0.7 | 4 | 3.93 | 20 | 1140 | 1.5 | 0 | 0 | 750 | 20 | 1492.42 | 1068.78 | 17.05 | 19.03
56.21 | 16.21 | 12.95 | 0 | 2.23 | 3.69 | 0.7 | 4 | 3.93 | 20 | 1140 | 1.5 | 0 | 0 | 750 | 20 | 1506.96 | 1083.41 | 16.88 | 19.08
56.19 | 16.21 | 12.95 | 0 | 2.23 | 3.69 | 0.7 | 4 | 3.93 | 20 | 1140 | 1.5 | 0 | 0 | 750 | 20 | 1528.29 | 1104.82 | 18.06 | 19.1
56.225 | 16.21 | 12.95 | 0 | 2.23 | 3.69 | 0.7 | 4 | 3.93 | 650 | 1140 | 1.5 | 0 | 0 | 750 | 20 | 1450 | 1001.16 | 11.91 | 14.96
56.19 | 16.21 | 12.95 | 0 | 2.23 | 3.69 | 0.7 | 4 | 3.93 | 650 | 1140 | 1.5 | 0 | 0 | 750 | 20 | 1470 | 1007.14 | 13.39 | 15.45
56.225 | 16.21 | 12.95 | 0 | 2.23 | 3.69 | 0.7 | 4 | 3.93 | 750 | 1140 | 1.5 | 0 | 0 | 750 | 20 | 1198.35 | 934.98 | 13.63 | 14.89
56.19 | 16.21 | 12.95 | 0 | 2.23 | 3.69 | 0.7 | 4 | 3.93 | 750 | 1140 | 1.5 | 0 | 0 | 750 | 20 | 1218.11 | 954.73 | 13.94 | 15.23
62.1 | 12.69 | 8.55 | 0 | 3.46 | 2.69 | 3.45 | 3.58 | 3.36 | 20 | 1120 | 1 | 870 | 1 | 650 | 24 | 1607.46 | 1228.51 | 15.05 | 16.7
62.1 | 12.69 | 8.55 | 0 | 3.46 | 2.69 | 3.45 | 3.58 | 3.36 | 20 | 1140 | 1 | 870 | 1 | 650 | 24 | 1622.84 | 1282.65 | 14.46 | 16.19
62.1 | 12.69 | 8.55 | 0 | 3.46 | 2.69 | 3.45 | 3.58 | 3.36 | 20 | 1160 | 1 | 870 | 1 | 650 | 24 | 1652.57 | 1325.31 | 14.35 | 15.44
62.1 | 12.69 | 8.55 | 0 | 3.46 | 2.69 | 3.45 | 3.58 | 3.36 | 20 | 1180 | 1 | 870 | 1 | 650 | 24 | 1646.42 | 1337.8 | 12.91 | 14.67
62.1 | 12.69 | 8.55 | 0 | 3.46 | 2.69 | 3.45 | 3.58 | 3.36 | 650 | 1120 | 1 | 870 | 1 | 650 | 24 | 1503.82 | 1142.96 | 14.29 | 15.74
62.1 | 12.69 | 8.55 | 0 | 3.46 | 2.69 | 3.45 | 3.58 | 3.36 | 650 | 1140 | 1 | 870 | 1 | 650 | 24 | 1538.19 | 1173.03 | 13.57 | 14.67
62.1 | 12.69 | 8.55 | 0 | 3.46 | 2.69 | 3.45 | 3.58 | 3.36 | 650 | 1160 | 1 | 870 | 1 | 650 | 24 | 1538.19 | 1220.29 | 8.93 | 14.15
62.1 | 12.69 | 8.55 | 0 | 3.46 | 2.69 | 3.45 | 3.58 | 3.36 | 650 | 1180 | 1 | 870 | 1 | 650 | 24 | 1538.19 | 1223.15 | 8.51 | 12.88
61.251 | 13.5 | 8.01 | 0 | 3.7 | 2.59 | 3.54 | 3.61 | 3.74 | 20 | 1130 | 1 | 870 | 1 | 650 | 24 | 1834 | 1477 | 16.25 | 17.11
61.251 | 13.5 | 8.01 | 0 | 3.7 | 2.59 | 3.54 | 3.61 | 3.74 | 20 | 1140 | 1 | 870 | 1 | 650 | 24 | 1817 | 1145 | 15 | 17.39
61.251 | 13.5 | 8.01 | 0 | 3.7 | 2.59 | 3.54 | 3.61 | 3.74 | 650 | 1130 | 1 | 870 | 1 | 650 | 24 | 1616 | 1345 | 7.8 | 15.42
61.251 | 13.5 | 8.01 | 0 | 3.7 | 2.59 | 3.54 | 3.61 | 3.74 | 650 | 1140 | 1 | 870 | 1 | 650 | 24 | 1635 | 1338 | 10.45 | 15.11
64.01 | 18.5 | 0 | 3.82 | 1.36 | 2.45 | 0 | 4.52 | 4.37 | 20 | 1050 | 0.5 | 850 | 5 | 0 | 0 | 1268.16 | 901.63 | 33.81 | 40.71
64.01 | 18.5 | 0 | 3.82 | 1.36 | 2.45 | 0 | 4.52 | 4.37 | 20 | 1075 | 0.5 | 850 | 5 | 0 | 0 | 1255.53 | 875.22 | 30.1 | 38.81
64.01 | 18.5 | 0 | 3.82 | 1.36 | 2.45 | 0 | 4.52 | 4.37 | 20 | 1100 | 0.5 | 850 | 5 | 0 | 0 | 1204.33 | 790.94 | 34 | 36.83
64.01 | 18.5 | 0 | 3.82 | 1.36 | 2.45 | 0 | 4.52 | 4.37 | 20 | 1150 | 0.5 | 850 | 5 | 0 | 0 | 1129.47 | 702.3 | 32.95 | 30.57
64.01 | 18.5 | 0 | 3.82 | 1.36 | 2.45 | 0 | 4.52 | 4.37 | 700 | 1050 | 0.5 | 850 | 5 | 0 | 0 | 1050.4 | 810.18 | 19.71 | 33.73
64.01 | 18.5 | 0 | 3.82 | 1.36 | 2.45 | 0 | 4.52 | 4.37 | 700 | 1075 | 0.5 | 850 | 5 | 0 | 0 | 1066.44 | 813.3 | 35.92 | 33.9
64.01 | 18.5 | 0 | 3.82 | 1.36 | 2.45 | 0 | 4.52 | 4.37 | 700 | 1100 | 0.5 | 850 | 5 | 0 | 0 | 984.32 | 633.03 | 21.58 | 29.34
64.01 | 18.5 | 0 | 3.82 | 1.36 | 2.45 | 0 | 4.52 | 4.37 | 700 | 1150 | 0.5 | 850 | 5 | 0 | 0 | 923.41 | 623.78 | 15.29 | 23.66
69.15 | 18 | 0 | 0 | 1.3 | 2.5 | 0 | 4.5 | 4.5 | 20 | 1100 | 0.33 | 0 | 0 | 0 | 0 | 835 | 345 | 59 | 29.32
69.15 | 18 | 0 | 0 | 1.3 | 2.5 | 0 | 4.5 | 4.5 | 20 | 1100 | 0.33 | 850 | 5 | 0 | 0 | 1140 | 690 | 37.5 | 29.71
69.15 | 18 | 0 | 0 | 1.3 | 2.5 | 0 | 4.5 | 4.5 | 700 | 1100 | 0.33 | 850 | 5 | 0 | 0 | 885 | 590 | 19 | 25.88
54.14 | 19 | 11 | 0 | 1.6 | 3.2 | 0 | 8 | 3 | 20 | 1080 | 4 | 0 | 0 | 760 | 16 | 1487 | 1107 | 18.5 | 21.07
55.3479 | 18.37 | 10.74 | 0 | 1.54 | 3.41 | 0 | 7.52 | 3 | 850 | 1065 | 4 | 0 | 0 | 0 | 0 | 890 | 785 | 37.5 | 31.41
55.3479 | 18.37 | 10.74 | 0 | 1.54 | 3.41 | 0 | 7.52 | 3 | 850 | 1080 | 4 | 0 | 0 | 0 | 0 | 880 | 755 | 36.5 | 29.75
55.3479 | 18.37 | 10.74 | 0 | 1.54 | 3.41 | 0 | 7.52 | 3 | 850 | 1100 | 4 | 0 | 0 | 0 | 0 | 810 | 745 | 22.5 | 25.63
55.3479 | 18.37 | 10.74 | 0 | 1.54 | 3.41 | 0 | 7.52 | 3 | 850 | 11400 | 4 | 0 | 0 | 0 | 0 | 790 | 700 | 5 | 14.01
55.3479 | 18.37 | 10.74 | 0 | 1.54 | 3.41 | 0 | 7.52 | 3 | 850 | 1160 | 4 | 0 | 0 | 0 | 0 | 790 | 685 | 9.5 | 17.9
55.3479 | 18.37 | 10.74 | 0 | 1.54 | 3.41 | 0 | 7.52 | 3 | 850 | 1200 | 4 | 0 | 0 | 0 | 0 | 755 | 650 | 7.2 | 15.08
51.0398 | 19.46 | 12.41 | 0.16 | 1.79 | 3.47 | 0 | 7.98 | 3.58 | 20 | 1100 | 3 | 0 | 0 | 0 | 0 | 1350 | 1080 | 7.5 | 15.39
51.0398 | 19.46 | 12.41 | 0.16 | 1.79 | 3.47 | 0 | 7.98 | 3.58 | 20 | 1180 | 3 | 0 | 0 | 0 | 0 | 1420 | 1150 | 9 | 14.15
51.0398 | 19.46 | 12.41 | 0.16 | 1.79 | 3.47 | 0 | 7.98 | 3.58 | 20 | 1200 | 3 | 0 | 0 | 0 | 0 | 1440 | 1130 | 12.9 | 13.27
51.0398 | 19.46 | 12.41 | 0.16 | 1.79 | 3.47 | 0 | 7.98 | 3.58 | 20 | 1240 | 3 | 0 | 0 | 0 | 0 | 1130 | 1040 | 2.5 | 10.79
63.527 | 13.97 | 10 | 0 | 2.57 | 2.45 | 2.5 | 4.88 | 0 | 20 | 1060 | 1 | 850 | 6 | 780 | 16 | 1261.87 | 883.18 | 13.76 | 16.58
63.527 | 13.97 | 10 | 0 | 2.57 | 2.45 | 2.5 | 4.88 | 0 | 20 | 1080 | 1 | 850 | 6 | 780 | 16 | 1265.48 | 904.56 | 13.24 | 16.53
63.527 | 13.97 | 10 | 0 | 2.57 | 2.45 | 2.5 | 4.88 | 0 | 20 | 1095 | 1 | 850 | 6 | 780 | 16 | 1271.89 | 896.17 | 12.21 | 15.28
63.527 | 13.97 | 10 | 0 | 2.57 | 2.45 | 2.5 | 4.88 | 0 | 20 | 1110 | 1 | 850 | 6 | 780 | 16 | 1112.63 | 787.2 | 10.24 | 14.71
63.527 | 13.97 | 10 | 0 | 2.57 | 2.45 | 2.5 | 4.88 | 0 | 20 | 1125 | 1 | 850 | 6 | 780 | 16 | 1166.37 | 793.61 | 10.76 | 15.18
63.527 | 13.97 | 10 | 0 | 2.57 | 2.45 | 2.5 | 4.88 | 0 | 20 | 1140 | 1 | 850 | 6 | 780 | 16 | 1163.91 | 791.15 | 10.72 | 15.11
63.527 | 13.97 | 10 | 0 | 2.57 | 2.45 | 2.5 | 4.88 | 0 | 20 | 1125 | 1 | 820 | 6 | 780 | 16 | 1135.8 | 797.53 | 10.75 | 15.15
63.527 | 13.97 | 10 | 0 | 2.57 | 2.45 | 2.5 | 4.88 | 0 | 20 | 1125 | 1 | 840 | 6 | 780 | 16 | 1138.27 | 792.59 | 10.5 | 15.15
63.527 | 13.97 | 10 | 0 | 2.57 | 2.45 | 2.5 | 4.88 | 0 | 20 | 1125 | 1 | 850 | 6 | 780 | 16 | 1167.9 | 807.41 | 10.75 | 15.18
63.527 | 13.97 | 10 | 0 | 2.57 | 2.45 | 2.5 | 4.88 | 0 | 20 | 1125 | 1 | 860 | 6 | 780 | 16 | 1175.31 | 797.53 | 11.25 | 15.18
63.527 | 13.97 | 10 | 0 | 2.57 | 2.45 | 2.5 | 4.88 | 0 | 20 | 1125 | 1 | 880 | 6 | 780 | 16 | 1056.79 | 792.59 | 7.79 | 15.09
63.173 | 14.7 | 9.5 | 0 | 2.51 | 2.47 | 2.6 | 5 | 0 | 20 | 1120 | 8 | 850 | 6 | 780 | 16 | 1425 | 955 | 22 | 27.04
63.173 | 14.7 | 9.5 | 0 | 2.51 | 2.47 | 2.6 | 5 | 0 | 20 | 1150 | 8 | 850 | 6 | 0 | 0 | 1365 | 818 | 25 | 27.56
63.173 | 14.7 | 9.5 | 0 | 2.51 | 2.47 | 2.6 | 5 | 0 | 20 | 1150 | 8 | 850 | 6 | 780 | 16 | 1383 | 845 | 21.1 | 27.29
63.173 | 14.7 | 9.5 | 0 | 2.51 | 2.47 | 2.6 | 5 | 0 | 20 | 1080 | 8 | 850 | 6 | 780 | 16 | 1438 | 1018 | 26 | 28.05
63.173 | 14.7 | 9.5 | 0 | 2.51 | 2.47 | 2.6 | 5 | 0 | 20 | 1080 | 8 | 0 | 0 | 780 | 16 | 1460 | 1043 | 24.5 | 27.98
63.173 | 14.7 | 9.5 | 0 | 2.51 | 2.47 | 2.6 | 5 | 0 | 20 | 1080 | 8 | 0 | 0 | 780 | 3 | 1445 | 1025 | 24.5 | 28.8
63.173 | 14.7 | 9.5 | 0 | 2.51 | 2.47 | 2.6 | 5 | 0 | 20 | 1080 | 8 | 780 | 16 | 700 | 16 | 1468 | 993 | 21.3 | 28.02
63.21 | 14 | 9.95 | 0 | 2.54 | 2.52 | 2.6 | 5.12 | 0 | 20 | 1120 | 8 | 0 | 0 | 0 | 0 | 1538.92 | 1152.8 | 17.92 | 22.83
63.21 | 14 | 9.95 | 0 | 2.54 | 2.52 | 2.6 | 5.12 | 0 | 20 | 1135 | 16 | 0 | 0 | 0 | 0 | 1307.93 | 842.56 | 14.19 | 20.12
63.21 | 14 | 9.95 | 0 | 2.54 | 2.52 | 2.6 | 5.12 | 0 | 20 | 1150 | 32 | 0 | 0 | 0 | 0 | 1413.52 | 967.95 | 21.65 | 23.4
63.21 | 14 | 9.95 | 0 | 2.54 | 2.52 | 2.6 | 5.12 | 0 | 20 | 1180 | 48 | 0 | 0 | 0 | 0 | 1311.2 | 736.97 | 29.53 | 22.62
55.47 | 16 | 13 | 1 | 2.1 | 3.7 | 0.7 | 4 | 4 | 20 | 1100 | 2 | 0 | 0 | 0 | 0 | 1634 | 1317 | 17.5 | 21.34
55.47 | 16 | 13 | 1 | 2.1 | 3.7 | 0.7 | 4 | 4 | 20 | 1125 | 2 | 0 | 0 | 0 | 0 | 1444 | 1057 | 20.5 | 20.63
55.47 | 16 | 13 | 1 | 2.1 | 3.7 | 0.7 | 4 | 4 | 650 | 1100 | 2 | 0 | 0 | 0 | 0 | 1520 | 1150 | 14 | 16.21
55.47 | 16 | 13 | 1 | 2.1 | 3.7 | 0.7 | 4 | 4 | 650 | 1125 | 2 | 0 | 0 | 0 | 0 | 1330 | 955 | 15 | 16.33
55.47 | 16 | 13 | 1 | 2.1 | 3.7 | 0.7 | 4 | 4 | 750 | 1100 | 2 | 0 | 0 | 0 | 0 | 1240 | 1110 | 9 | 16.04
55.47 | 16 | 13 | 1 | 2.1 | 3.7 | 0.7 | 4 | 4 | 750 | 1125 | 2 | 0 | 0 | 0 | 0 | 1180 | 965 | 10 | 16.28
56.14 | 33.81 | 0 | 0 | 0.82 | 0.82 | 0.84 | 2.64 | 4.89 | 20 | 1140 | 1 | 900 | 16 | 0 | 0 | 916.628 | 434.216 | 38.0851 | 38.65
56.14 | 33.81 | 0 | 0 | 0.82 | 0.82 | 0.84 | 2.64 | 4.89 | 20 | 1140 | 1 | 950 | 2 | 900 | 6 | 882.344 | 399.932 | 41.6314 | 39.42
56.14 | 33.81 | 0 | 0 | 0.82 | 0.82 | 0.84 | 2.64 | 4.89 | 800 | 1140 | 1 | 900 | 16 | 0 | 0 | 466.667 | 430 | 41.6438 | 36.12
56.14 | 33.81 | 0 | 0 | 0.82 | 0.82 | 0.84 | 2.64 | 4.89 | 800 | 1140 | 1 | 950 | 2 | 900 | 6 | 505 | 428.333 | 40 | 36.2
56.94 | 33.08 | 0 | 0 | 0.81 | 0.77 | 0.8 | 2.74 | 4.72 | 20 | 1140 | 1 | 900 | 16 | 0 | 0 | 1000 | 530 | 39 | 37.21
56.904 | 33.08 | 0 | 0 | 0.81 | 0.77 | 0.8 | 2.74 | 4.72 | 20 | 1140 | 1 | 900 | 16 | 0 | 0 | 995 | 500 | 35 | 40.43
56.876 | 33.08 | 0 | 0 | 0.81 | 0.77 | 0.8 | 2.74 | 4.72 | 20 | 1140 | 1 | 900 | 16 | 0 | 0 | 980 | 495 | 37 | 40.69
56.94 | 33.08 | 0 | 0 | 0.81 | 0.77 | 0.8 | 2.74 | 4.72 | 800 | 1140 | 1 | 900 | 16 | 0 | 0 | 520 | 460 | 18 | 30.7
56.904 | 33.08 | 0 | 0 | 0.81 | 0.77 | 0.8 | 2.74 | 4.72 | 800 | 1140 | 1 | 900 | 16 | 0 | 0 | 615 | 500 | 23 | 36.03
56.876 | 33.08 | 0 | 0 | 0.81 | 0.77 | 0.8 | 2.74 | 4.72 | 800 | 1140 | 1 | 900 | 16 | 0 | 0 | 575 | 475 | 31 | 36.21
75.7145 | 14.4 | 0 | 0.5 | 1.6 | 2.65 | 2.05 | 3.04 | 0 | 20 | 1010 | 8 | 760 | 16 | 700 | 16 | 1292.37 | 921.695 | 14.9512 | 17.5
75.7145 | 14.4 | 0 | 0.5 | 1.6 | 2.65 | 2.05 | 3.04 | 0 | 20 | 1030 | 8 | 760 | 16 | 700 | 16 | 1304.58 | 943.051 | 15.439 | 17.49
75.7145 | 14.4 | 0 | 0.5 | 1.6 | 2.65 | 2.05 | 3.04 | 0 | 20 | 1050 | 8 | 760 | 16 | 700 | 16 | 1261.86 | 872.881 | 16.0244 | 17.78
75.7145 | 14.4 | 0 | 0.5 | 1.6 | 2.65 | 2.05 | 3.04 | 0 | 20 | 1070 | 8 | 760 | 16 | 700 | 16 | 1238.98 | 848.475 | 16.439 | 17.96
75.7145 | 14.4 | 0 | 0.5 | 1.6 | 2.65 | 2.05 | 3.04 | 0 | 20 | 1100 | 8 | 760 | 16 | 700 | 16 | 1181.02 | 846.949 | 15.4878 | 18.46
74.4 | 14.51 | 0 | 0.3 | 1.6 | 2.6 | 2 | 3.14 | 0 | 20 | 1120 | 8 | 1000 | 4 | 775 | 16 | 1220 | 765 | 27.5 | 27.2
74.4 | 14.51 | 0 | 0.3 | 1.6 | 2.6 | 2 | 3.14 | 0 | 20 | 1000 | 8 | 650 | 20 | 775 | 16 | 1280 | 895 | 26 | 27.29
74.4 | 14.51 | 0 | 0.3 | 1.6 | 2.6 | 2 | 3.14 | 0 | 20 | 1100 | 8 | 650 | 20 | 800 | 4 | 1170 | 770 | 31 | 27.52
75.1245 | 14.71 | 0 | 0.59 | 1.3 | 2.61 | 2.02 | 3.06 | 0 | 20 | 1110 | 1 | 1000 | 4 | 775 | 16 | 1224 | 786 | 31.5 | 29.93
75.1245 | 14.71 | 0 | 0.59 | 1.3 | 2.61 | 2.02 | 3.06 | 0 | 20 | 1110 | 8 | 1000 | 4 | 775 | 16 | 1230 | 789 | 32.5 | 33.37
73.26 | 15.3 | 0.006 | 7.18 | 0.64 | 2.53 | 0.95 | 0 | 0 | 20 | 0 | 0 | 845 | 24 | 705 | 20 | 1280 | 894 | 35 | 29.54
73.26 | 15.3 | 0.006 | 7.18 | 0.64 | 2.53 | 0.95 | 0 | 0 | 20 | 985 | 2 | 845 | 24 | 705 | 20 | 1210 | 835 | 32.5 | 30.79
73.26 | 15.3 | 0.006 | 7.18 | 0.64 | 2.53 | 0.95 | 0 | 0 | 20 | 1005 | 2 | 845 | 24 | 705 | 20 | 1156 | 655 | 29 | 30.74
73.26 | 15.3 | 0.006 | 7.18 | 0.64 | 2.53 | 0.95 | 0 | 0 | 20 | 1035 | 2 | 845 | 24 | 705 | 20 | 1135 | 625 | 30 | 29.34
73.26 | 15.3 | 0.006 | 7.18 | 0.64 | 2.53 | 0.95 | 0 | 0 | 20 | 1065 | 2 | 845 | 24 | 705 | 20 | 1125 | 635 | 26.5 | 28.75
73.26 | 15.3 | 0.006 | 7.18 | 0.64 | 2.53 | 0.95 | 0 | 0 | 20 | 1095 | 2 | 845 | 24 | 705 | 20 | 1125 | 638 | 25 | 25.19
73.26 | 15.3 | 0.006 | 7.18 | 0.64 | 2.53 | 0.95 | 0 | 0 | 20 | 1125 | 2 | 845 | 24 | 705 | 20 | 1090 | 625 | 15.5 | 21.63
73.26 | 15.3 | 0.006 | 7.18 | 0.64 | 2.53 | 0.95 | 0 | 0 | 20 | 1155 | 2 | 845 | 24 | 705 | 20 | 1050 | 605 | 10.5 | 18.35
73.55 | 15.48 | 0.04 | 6.99 | 0.79 | 2.49 | 1 | 0 | 0 | 20 | 1025 | 2 | 843 | 24 | 704 | 24 | 1172 | 725 | 26 | 25.22
72.51 | 15.38 | 0.03 | 8.32 | 0.86 | 2.14 | 0.95 | 0 | 0 | 20 | 1025 | 2 | 843 | 24 | 704 | 24 | 1048 | 660 | 16.5 | 24.39
72.36 | 16.22 | 0.02 | 6.9 | 0.68 | 2.41 | 0 | 0 | 0 | 20 | 0 | 0 | 0 | 0 | 0 | 0 | 1320 | 860 | 15.5 | 28.34
72.36 | 16.22 | 0.02 | 6.9 | 0.68 | 2.41 | 0 | 0 | 0 | 20 | 1130 | 1 | 845 | 24 | 707 | 20 | 1150 | 625 | 22 | 24.04